## Dataset V3 (2)
E (GPa) | EL (%) | σy (MPa) | σu (MPa) | σf' (MPa) | b | εf' (%) | c
89 | 44.91 | 554 | 666 | 70.8 | -0.06 | 7.32 | -0.46
92 | 47.35 | 632 | 371 | 60.51 | -0.07 | 2.19 | -0.31
77 | 63.64 | 603 | 364 | 117.6 | -0.12 | 2.46 | -0.33
77 | 58.45 | 569 | 352 | 62.48 | -0.06 | 1.28 | -0.23
89 | 47.06 | 480 | 609 | 133.56 | -0.16 | 2.65 | -0.94
92 | 54.66 | 583 | 361 | 74.03 | -0.1 | 3.34 | -0.37
77 | 27.21 | 557 | 439 | 52.25 | -0.05 | 1.31 | -0.22
77 | 58.8 | 561 | 343 | 87.13 | -0.1 | 2.96 | -0.31
153 | 38 | 468 | 596 | 1085.3 | -0.106 | 29.262 | -1.109
170 | 39 | 517 | 647 | 1099.7 | -0.108 | 40.436 | -1.1135
153 | 38 | 568 | 596 | 714.95 | -0.056 | 0.2413 | -0.503
170 | 39 | 517 | 647 | 743.47 | -0.06 | 0.3339 | -0.539
72 | 4.1 | 250 | 435 | 861.58 | -0.168 | 26.34 | -0.853
69 | 15.9 | 140 | 250 | 424.06 | -0.12 | 11.116 | -0.765
70 | 14.1 | 110 | 180 | 291.43 | -0.084 | 0.4766 | -0.703
78 | 12 | 246 | 366 | 508 | -0.119 | 0.274 | -0.651
78 | 12 | 246 | 366 | 751 | -0.132 | 0.286 | -0.596
78 | 12 | 246 | 366 | 474 | -0.115 | 0.358 | -0.689
78 | 12 | 246 | 366 | 585 | -0.124 | 0.635 | -0.663
119 | 3.8 | 908 | 1038 | 2310 | -0.135 | 0.03 | -0.53
112 | 3.7 | 959 | 1049 | 4687 | -0.21 | 0 | 0
118 | 3.4 | 957 | 1097 | 1807 | -0.111 | 0.736 | -0.967
116.2 | 17.1 | 964 | 1115 | 1302 | -0.0509 | 0.236 | -0.582
118.6 | 19 | 913 | 1112 | 1076 | -0.0351 | 0.177 | -0.453
106 | 6.2 | 1084 | 1262 | 2452 | -0.09165 | 7.7848 | -1.14246
106 | 6.2 | 1088 | 1137 | 2017.5 | -0.08428 | 1.0541 | -0.85695

## Dataset V3
E (GPa) | EL (%) | σy (MPa) | σu (MPa) | σf' (MPa) | b | εf' (%) | c | Metal | Condition | D. Condition
89 | 44.91 | 554 | 666 | 70.8 | -0.06 | 7.32 | -0.46 | 316L (190W) | As-built | AB | [29] Kluczynski
92 | 47.35 | 632 | 371 | 60.51 | -0.07 | 2.19 | -0.31 | 316L (190W) | Heat-treated | AB + HT | [29]
77 | 63.64 | 603 | 364 | 117.6 | -0.12 | 2.46 | -0.33 | 316L (190W) | HIPed | AB + HIP | [29]
77 | 58.45 | 569 | 352 | 62.48 | -0.06 | 1.28 | -0.23 | 316L (190W) | HT + HIPed | AB + HT + HIP | [29]
89 | 47.06 | 480 | 609 | 133.56 | -0.16 | 2.65 | -0.94 | 316L (180W) | As-built | AB | [29]
92 | 54.66 | 583 | 361 | 74.03 | -0.1 | 3.34 | -0.37 | 316L (180W) | Heat-treated | AB + HT | [29]
77 | 27.21 | 557 | 439 | 52.25 | -0.05 | 1.31 | -0.22 | 316L (180W) | HIPed | AB + HIP | [29]
77 | 58.8 | 561 | 343 | 87.13 | -0.1 | 2.96 | -0.31 | 316L (180W) | HT + HIPed | AB + HT + HIP | [29]
153 | 38 | 468 | 596 | 1085.3 | -0.106 | 29.262 | -1.109 | 316L (tubular, 1mm) | AB | AB | [24] Yu
170 | 39 | 517 | 647 | 1099.7 | -0.108 | 40.436 | -1.1135 | 316L (tubular, 2mm) | AB | AB | [24]
153 | 38 | 568 | 596 | 714.95 | -0.056 | 0.2413 | -0.503 | 316L (tubular, 1mm) | AB (polished) | Polished | [24]
170 | 39 | 517 | 647 | 743.47 | -0.06 | 0.3339 | -0.539 | 316L (tubular, 2mm) | AB (polished) | Polished | [24]
72 | 4.1 | 250 | 435 | 861.58 | -0.168 | 26.34 | -0.853 | AlSi10Mg | AB polished | Polished | [36] Fernandes
69 | 15.9 | 140 | 250 | 424.06 | -0.12 | 11.116 | -0.765 | AlSi10Mg | Stress-relieved | Polished + HT | [36]
70 | 14.1 | 110 | 180 | 291.43 | -0.084 | 0.4766 | -0.703 | AlSi10Mg | T6 | Polished + Anneal | [36]
78 | 12 | 246 | 366 | 508 | -0.119 | 0.274 | -0.651 | EOS AlSi10Mg | AB | AB | [34] Muhammad
78 | 12 | 246 | 366 | 751 | -0.132 | 0.286 | -0.596 | EOS AlSi10Mg | AB machined | Polished | [34]
78 | 12 | 246 | 366 | 474 | -0.115 | 0.358 | -0.689 | LPW AlSi10Mg | AB | AB | [34]
78 | 12 | 246 | 366 | 585 | -0.124 | 0.635 | -0.663 | LPW AlSi10Mg | AB machined | Polished | [34]
119 | 3.8 | 908 | 1038 | 2310 | -0.135 | 0.03 | -0.53 | Ti-6Al-4V | As-built | AB | [11] - Sterling
112 | 3.7 | 959 | 1049 | 4687 | -0.21 | 0 | 0 | Ti-6Al-4V | Annealed | AB + Anneal | [11]
118 | 3.4 | 957 | 1097 | 1807 | -0.111 | 0.736 | -0.967 | Ti-6Al-4V | Heat-treated | AB + HT | [11]
116.2 | 17.1 | 964 | 1115 | 1302 | -0.0509 | 0.236 | -0.582 | Ti-6Al-4V | Heat-treated | Polished + HT | [56] Xi
118.6 | 19 | 913 | 1112 | 1076 | -0.0351 | 0.177 | -0.453 | Ti-6Al-4V | HIPed | Polished + HIP | [56]
106 | 6.2 | 1084 | 1262 | 2452 | -0.09165 | 7.7848 | -1.14246 | Ti-6Al-4V | As-built | Polished | [18] Zhang
106 | 6.2 | 1088 | 1137 | 2017.5 | -0.08428 | 1.0541 | -0.85695 | Ti-6Al-4V | Annealed | Polished + Anneal | [18]

## Dataset V2.1
E (GPa) | EL (%) | σy (MPa) | σu (MPa) | Stress Ratio | Layer thickness um | Temperature | Post-HT | Post-HIP | Post-Annealed | σf' (MPa) | b | εf' (%) | c | Metal | Condition | D. Condition
89 | 44.91 | 554 | 666 | 0.1 | 30 | 25 | 0 | 0 | 0 | 70.8 | -0.06 | 7.32 | -0.46 | 316L (190W) | As-built | AB | [29] Kluczynski
92 | 47.35 | 632 | 371 | 0.1 | 30 | 1060 | 1 | 0 | 0 | 60.51 | -0.07 | 2.19 | -0.31 | 316L (190W) | Heat-treated | AB + HT | [29]
77 | 63.64 | 603 | 364 | 0.1 | 30 | 1150 | 0 | 1 | 0 | 117.6 | -0.12 | 2.46 | -0.33 | 316L (190W) | HIPed | AB + HIP | [29]
77 | 58.45 | 569 | 352 | 0.1 | 30 | 1150 | 1 | 1 | 0 | 62.48 | -0.06 | 1.28 | -0.23 | 316L (190W) | HT + HIPed | AB + HT + HIP | [29]
89 | 47.06 | 480 | 609 | 0.1 | 30 | 25 | 0 | 0 | 0 | 133.56 | -0.16 | 2.65 | -0.94 | 316L (180W) | As-built | AB | [29]
92 | 54.66 | 583 | 361 | 0.1 | 30 | 1060 | 1 | 0 | 0 | 74.03 | -0.1 | 3.34 | -0.37 | 316L (180W) | Heat-treated | AB + HT | [29]
77 | 27.21 | 557 | 439 | 0.1 | 30 | 1150 | 0 | 1 | 0 | 52.25 | -0.05 | 1.31 | -0.22 | 316L (180W) | HIPed | AB + HIP | [29]
77 | 58.8 | 561 | 343 | 0.1 | 30 | 1150 | 1 | 1 | 0 | 87.13 | -0.1 | 2.96 | -0.31 | 316L (180W) | HT + HIPed | AB + HT + HIP | [29]
153 | 38 | 468 | 596 | -1 | 20 | 25 | 0 | 0 | 0 | 1085.3 | -0.106 | 29.262 | -1.109 | 316L (tubular, 1mm) | AB |  | [20] Yu
170 | 39 | 517 | 647 | -1 | 20 | 25 | 0 | 0 | 0 | 1099.7 | -0.108 | 40.436 | -1.1135 | 316L (tubular, 2mm) | AB |  | [20]
153 | 38 | 568 | 596 | -1 | 20 | 25 | 0 | 0 | 0 | 714.95 | -0.056 | 0.2413 | -0.503 | 316L (tubular, 1mm) | AB (polished) |  | [20]
170 | 39 | 517 | 647 | -1 | 20 | 25 | 0 | 0 | 0 | 743.47 | -0.06 | 0.3339 | -0.539 | 316L (tubular, 2mm) | AB (polished) |  | [20]
72 | 4.1 | 250 | 435 | -1 | 30 | 25 | 0 | 0 | 0 | 861.58 | -0.168 | 26.34 | -0.853 | AlSi10Mg | AB polished |  | [36] Fernandes
69 | 15.9 | 140 | 250 | -1 | 30 | 300 | 1 | 0 | 0 | 424.06 | -0.12 | 11.116 | -0.765 | AlSi10Mg | Stress-relieved |  | [36]
70 | 14.1 | 110 | 180 | -1 | 30 | 550 | 0 | 0 | 1 | 291.43 | -0.084 | 0.4766 | -0.703 | AlSi10Mg | T6 |  | [36]
78 | 12 | 246 | 366 | -1 | 30 | 300 | 0 | 0 | 0 | 508 | -0.119 | 0.274 | -0.651 | EOS AlSi10Mg | AB |  | [34] Muhammad
78 | 12 | 246 | 366 | -1 | 30 | 300 | 0 | 0 | 0 | 751 | -0.132 | 0.286 | -0.596 | EOS AlSi10Mg | AB machined |  | [34]
78 | 12 | 246 | 366 | -1 | 30 | 270 | 0 | 0 | 0 | 474 | -0.115 | 0.358 | -0.689 | LPW AlSi10Mg | AB |  | [34]
78 | 12 | 246 | 366 | -1 | 30 | 270 | 0 | 0 | 0 | 585 | -0.124 | 0.635 | -0.663 | LPW AlSi10Mg | AB machined |  | [34]
119 | 3.8 | 908 | 1038 | -1 | 20 | 25 | 0 | 0 | 0 | 2310 | -0.135 | 0.03 | -0.53 | Ti-6Al-4V | As-built |  | [1] - Sterling
112 | 3.7 | 959 | 1049 | -1 | 20 | 704 | 0 | 0 | 1 | 4687 | -0.21 | 0 | 0 | Ti-6Al-4V | Annealed |  | [1]
118 | 3.4 | 957 | 1097 | -1 | 20 | 1050 | 1 | 0 | 0 | 1807 | -0.111 | 0.736 | -0.967 | Ti-6Al-4V | Heat-treated |  | [1]
124.412 | 14.5 | 968 | 1050 | -1 | 90 | 500 | 0 | 0 | 0 | 4423 | -0.212 | 1.382 | -0.943 | Ti-6Al-4V | As-built EBM |  | [50] Zhang
116.2 | 17.1 | 964 | 1115 | -1 | 40 | 25 | 1 | 0 | 0 | 1302 | -0.0509 | 0.236 | -0.582 | Ti-6Al-4V | Heat-treated |  | [56] Xi
118.6 | 19 | 913 | 1112 | -1 | 40 | 800 | 0 | 1 | 0 | 1076 | -0.0351 | 0.177 | -0.453 | Ti-6Al-4V | HIPed |  | [56]
106 | 6.2 | 1084 | 1262 | -1 | 30 | 35 | 0 | 0 | 0 | 2452 | -0.09165 | 7.7848 | -1.14246 | Ti-6Al-4V | As-built |  | [18] Zhang
106 | 6.2 | 1088 | 1137 | -1 | 30 | 800 | 0 | 0 | 1 | 2017.5 | -0.08428 | 1.0541 | -0.85695 | Ti-6Al-4V | Annealed |  | [18]

## Dataset V2
E (GPa) | EL (%) | σy (MPa) | σu (MPa) | Porosity % | Stress Ratio | Scan Speed mm/s | Layer thickness um | Temperature | Surface Roughness um | σf' (MPa) | b | εf' (%) | c | Metal | Condition
89 | 44.91 | 554 | 666 | 0.879 | 0.1 | 900 | 30 | 25 | 0 | 70.8 | -0.06 | 7.32 | -0.46 | 316L (190W) | As-built | [19] Kluczynski
92 | 47.35 | 632 | 371 | 2.41 | 0.1 | 900 | 30 | 1060 | 0 | 60.51 | -0.07 | 2.19 | -0.31 | 316L (190W) | Heat-treated | [19]
77 | 63.64 | 603 | 364 | 0.195 | 0.1 | 900 | 30 | 1150 | 0 | 117.6 | -0.12 | 2.46 | -0.33 | 316L (190W) | HIPed | [19]
77 | 58.45 | 569 | 352 | 0.01 | 0.1 | 900 | 30 | 1150 | 0 | 62.48 | -0.06 | 1.28 | -0.23 | 316L (190W) | HT + HIPed | [19]
89 | 47.06 | 480 | 609 | 0.879 | 0.1 | 990 | 30 | 25 | 0 | 133.56 | -0.16 | 2.65 | -0.94 | 316L (180W) | As-built | [19]
92 | 54.66 | 583 | 361 | 2.41 | 0.1 | 990 | 30 | 1060 | 0 | 74.03 | -0.1 | 3.34 | -0.37 | 316L (180W) | Heat-treated | [19]
77 | 27.21 | 557 | 439 | 0.195 | 0.1 | 990 | 30 | 1150 | 0 | 52.25 | -0.05 | 1.31 | -0.22 | 316L (180W) | HIPed | [19]
77 | 58.8 | 561 | 343 | 0.01 | 0.1 | 990 | 30 | 1150 | 0 | 87.13 | -0.1 | 2.96 | -0.31 | 316L (180W) | HT + HIPed | [19]
153 | 38 | 468 | 596 | 0 | -1 | 0 | 20 | 25 | 19.1 | 1085.3 | -0.106 | 29.262 | -1.109 | 316L (tubular, 1mm) | AB | [20] Yu
170 | 39 | 517 | 647 | 0 | -1 | 0 | 20 | 25 | 17.8 | 1099.7 | -0.108 | 40.436 | -1.1135 | 316L (tubular, 2mm) | AB | [20]
153 | 38 | 568 | 596 | 0 | -1 | 0 | 20 | 25 | 19.1 | 714.95 | -0.056 | 0.2413 | -0.503 | 316L (tubular, 1mm) | AB (polished) | [20]
170 | 39 | 517 | 647 | 0 | -1 | 0 | 20 | 25 | 17.8 | 743.47 | -0.06 | 0.3339 | -0.539 | 316L (tubular, 2mm) | AB (polished) | [20]
72 | 4.1 | 250 | 435 | 0 | -1 | 1800 | 30 | 25 | 0 | 861.58 | -0.168 | 26.34 | -0.853 | AlSi10Mg | AB polished | [36] Fernandes
69 | 15.9 | 140 | 250 | 0 | -1 | 1800 | 30 | 300 | 0 | 424.06 | -0.12 | 11.116 | -0.765 | AlSi10Mg | Stress-relieved | [36]
70 | 14.1 | 110 | 180 | 0 | -1 | 1800 | 30 | 550 | 0 | 291.43 | -0.084 | 0.4766 | -0.703 | AlSi10Mg | T6 | [36]
78 | 12 | 246 | 366 | 0 | -1 | 1300 | 30 | 300 | 5.89 | 1299.7 | -0.198 | 8.931 | -1.012 | EOS AlSi10Mg | AB | [34] Muhammad
78 | 12 | 246 | 366 | 0 | -1 | 1300 | 30 | 300 | 1 | 907.9 | -0.145 | 14.757 | -1.036 | EOS AlSi10Mg | AB machined | [34]
78 | 12 | 246 | 366 | 0 | -1 | 1300 | 30 | 270 | 6.52 | 474 | -0.115 | 0.358 | -0.689 | LPW AlSi10Mg | AB | [34]
78 | 12 | 246 | 366 | 0 | -1 | 1300 | 30 | 270 | 1 | 585 | -0.124 | 0.635 | -0.663 | LPW AlSi10Mg | AB machined | [34]
119 | 3.8 | 908 | 1038 | 0 | -1 | 0 | 20 | 25 | 0 | 2310 | -0.135 | 0.03 | -0.53 | Ti-6Al-4V | As-built | [1] - Sterling
112 | 3.7 | 959 | 1049 | 0 | -1 | 0 | 20 | 704 | 0 | 4687 | -0.21 | 0 | 0 | Ti-6Al-4V | Annealed | [1]
118 | 3.4 | 957 | 1097 | 0 | -1 | 0 | 20 | 1050 | 0 | 1807 | -0.111 | 0.736 | -0.967 | Ti-6Al-4V | Heat-treated | [1]
124.412 | 14.5 | 968 | 1050 | 0.17 | -1 | 0 | 90 | 500 | 500 | 4423 | -0.212 | 1.382 | -0.943 | Ti-6Al-4V | As-built EBM | [50] Zhang
113 | 10 | 1015 | 1090 | 0.35 | -1 | 0 | 0 | 670 | 6.83 | 3120 | -0.186 | 15.35 | -1.47 | Ti-6Al-4V | As-built SLM | [13] Benedetti
116.2 | 17.1 | 964 | 1115 | 0 | -1 | 1200 | 40 | 25 | 0.4 | 1302 | -0.0509 | 0.236 | -0.582 | Ti-6Al-4V | Heat-treated | [56] Xi
118.6 | 19 | 913 | 1112 | 0 | -1 | 1200 | 40 | 800 | 0.4 | 1076 | -0.0351 | 0.177 | -0.453 | Ti-6Al-4V | HIPed | [56]
106 | 6.2 | 1084 | 1262 | 0 | -1 | 1250 | 30 | 35 | 0.32 | 2452 | -0.09165 | 7.7848 | -1.14246 | Ti-6Al-4V | As-built | [18] Zhang
106 | 6.2 | 1088 | 1137 | 0 | -1 | 1250 | 30 | 800 | 0.32 | 2017.5 | -0.08428 | 1.0541 | -0.85695 | Ti-6Al-4V | Annealed | [18]

## Dataset
E (GPa) | EL (%) | σy (MPa) | σu (MPa) | σf' (MPa) | b | εf' (%) | c | Metal | Condition
89 | 44.91 | 554 | 666 | 70.8 | -0.06 | 7.32 | -0.46 | 316L (190W) | As-built
92 | 47.35 | 632 | 371 | 60.51 | -0.07 | 2.19 | -0.31 | 316L (190W) | Heat-treated
77 | 63.64 | 603 | 364 | 117.6 | -0.12 | 2.46 | -0.33 | 316L (190W) | HIPed
77 | 58.45 | 569 | 352 | 62.48 | -0.06 | 1.28 | -0.23 | 316L (190W) | HT + HIPed
89 | 47.06 | 480 | 609 | 133.56 | -0.16 | 2.65 | -0.94 | 316L (180W) | As-built
92 | 54.66 | 583 | 361 | 74.03 | -0.1 | 3.34 | -0.37 | 316L (180W) | Heat-treated
77 | 27.21 | 557 | 439 | 52.25 | -0.05 | 1.31 | -0.22 | 316L (180W) | HIPed
77 | 58.8 | 561 | 343 | 87.13 | -0.1 | 2.96 | -0.31 | 316L (180W) | HT + HIPed
143 | 25 | 518 | 707 | 1085.3 | -0.106 | 29.262 | -1.109 | 316L (tubular, 1mm) | AB
178 | 24 | 582 | 769 | 1099.7 | -0.108 | 40.436 | -1.1135 | 316L (tubular, 2mm) | AB
143 | 25 | 518 | 707 | 714.95 | -0.056 | 0.2413 | -0.503 | 316L (tubular, 1mm) | AB (polished)
178 | 24 | 582 | 769 | 743.47 | -0.06 | 0.3339 | -0.539 | 316L (tubular, 2mm) | AB (polished)
72 | 4.1 | 250 | 435 | 861.58 | -0.168 | 26.34 | -0.853 | AlSi10Mg | AB polished
69 | 15.9 | 140 | 250 | 424.06 | -0.12 | 11.116 | -0.765 | AlSi10Mg | Stress-relieved
70 | 14.1 | 110 | 180 | 291.43 | -0.084 | 0.4766 | -0.703 | AlSi10Mg | T6
78 | 12 | 246 | 366 | 1299.7 | -0.198 | 8.931 | -1.012 | EOS AlSi10Mg | AB
78 | 12 | 246 | 366 | 907.9 | -0.145 | 14.757 | -1.036 | EOS AlSi10Mg | AB machined
78 | 12 | 246 | 366 | 474 | -0.115 | 0.358 | -0.689 | LPW AlSi10Mg | AB
78 | 12 | 246 | 366 | 585 | -0.124 | 0.635 | -0.663 | LPW AlSi10Mg | AB machined
119 | 3.8 | 908 | 1038 | 2310 | -0.135 | 0.03 | -0.53 | Ti-6Al-4V | As-built
112 | 3.7 | 959 | 1049 | 4687 | -0.21 | 0 | 0 | Ti-6Al-4V | Annealed
118 | 3.4 | 957 | 1097 | 1807 | -0.111 | 0.736 | -0.967 | Ti-6Al-4V | Heat-treated
119 | 15.2 | 908 | 1038 | 2310 | -0.136 | 0.256 | -0.797 | Ti-6Al-4V | LENS Series 1
108 | 13.4 | 956 | 1126 | 2115 | -0.127 | 7.55 | -1.29 | Ti-6Al-4V | LENS Series 2
118 | 8.9 | 1004 | 1060 | 1722 | -0.094 | 0.1575 | -0.645 | Ti-6Al-4V | Vertical
115 | 2.1 | 1071 | 1114 | 1935 | -0.087 | 0.13 | -0.546 | Ti-6Al-4V | Horizontal
191 | 30.31 | 310 | 651 | 1981 | -0.1748 | 0.05799 | -0.2842 | 316L | PBFLB/M
197 | 65.3 | 273.6 | 604 | 776.34 | -0.102 | 8.05 | -0.354 | 316L | FG
179 | 70 | 248.5 | 532.2 | 980.64 | -0.134 | 5.4 | -0.313 | 316L | CG
124.412 | 14.5 | 968 | 1050 | 4423 | -0.212 | 1.382 | -0.943 | Ti-6Al-4V | As-built EBM
113 | 10 | 1015 | 1090 | 3120 | -0.186 | 15.35 | -1.47 | Ti-6Al-4V | As-built SLM
116.2 | 17.1 | 964 | 1115 | 1302 | -0.0509 | 0.236 | -0.582 | Ti-6Al-4V | Heat-treated
118.6 | 19 | 913 | 1112 | 1076 | -0.0351 | 0.177 | -0.453 | Ti-6Al-4V | HIPed
106 | 6.2 | 1084 | 1262 | 2452 | -0.09165 | 7.7848 | -1.14246 | Ti-6Al-4V | As-built
106 | 6.2 | 1088 | 1137 | 2017.5 | -0.08428 | 1.0541 | -0.85695 | Ti-6Al-4V | Annealed

## With Ref
E (GPa) | EL (%) | σy (MPa) | σu (MPa) | σf' (MPa) | b | εf' (%) | c | Metal | Condition
89 | 44.91 | 554 | 666 | 70.8 | -0.06 | 7.32 | -0.46 | 316L (190W) | As-built | [19] Kluczynski | Chapter 3
92 | 47.35 | 632 | 371 | 60.51 | -0.07 | 2.19 | -0.31 | 316L (190W) | Heat-treated | [19]
77 | 63.64 | 603 | 364 | 117.6 | -0.12 | 2.46 | -0.33 | 316L (190W) | HIPed | [19]
77 | 58.45 | 569 | 352 | 62.48 | -0.06 | 1.28 | -0.23 | 316L (190W) | HT + HIPed | [19]
89 | 47.06 | 480 | 609 | 133.56 | -0.16 | 2.65 | -0.94 | 316L (180W) | As-built | [19]
92 | 54.66 | 583 | 361 | 74.03 | -0.1 | 3.34 | -0.37 | 316L (180W) | Heat-treated | [19]
77 | 27.21 | 557 | 439 | 52.25 | -0.05 | 1.31 | -0.22 | 316L (180W) | HIPed | [19]
77 | 58.8 | 561 | 343 | 87.13 | -0.1 | 2.96 | -0.31 | 316L (180W) | HT + HIPed | [19]
143 | 25 | 518 | 707 | 1085.3 | -0.106 | 29.262 | -1.109 | 316L (tubular, 1mm) | AB | [20] Yu | Chapter 3
178 | 24 | 582 | 769 | 1099.7 | -0.108 | 40.436 | -1.1135 | 316L (tubular, 2mm) | AB | [20]
143 | 25 | 518 | 707 | 714.95 | -0.056 | 0.2413 | -0.503 | 316L (tubular, 1mm) | AB (polished) | [20]
178 | 24 | 582 | 769 | 743.47 | -0.06 | 0.3339 | -0.539 | 316L (tubular, 2mm) | AB (polished) | [20]
72 | 4.1 | 250 | 435 | 861.58 | -0.168 | 26.34 | -0.853 | AlSi10Mg | AB polished | [36] Fernandes | https://doi.org/10.1016/j.ijfatigue.2022.107157
69 | 15.9 | 140 | 250 | 424.06 | -0.12 | 11.116 | -0.765 | AlSi10Mg | Stress-relieved | [36]
70 | 14.1 | 110 | 180 | 291.43 | -0.084 | 0.4766 | -0.703 | AlSi10Mg | T6 | [36]
78 | 12 | 246 | 366 | 1299.7 | -0.198 | 8.931 | -1.012 | EOS AlSi10Mg | AB | [34] Muhammad | https://doi.org/10.1016/j.ijfatigue.2021.106165
78 | 12 | 246 | 366 | 907.9 | -0.145 | 14.757 | -1.036 | EOS AlSi10Mg | AB machined | [34]
78 | 12 | 246 | 366 | 474 | -0.115 | 0.358 | -0.689 | LPW AlSi10Mg | AB | [34]
78 | 12 | 246 | 366 | 585 | -0.124 | 0.635 | -0.663 | LPW AlSi10Mg | AB machined | [34]
119 | 3.8 | 908 | 1038 | 2310 | -0.135 | 0.03 | -0.53 | Ti-6Al-4V | As-built | [1] - Sterling | https://linkinghub.elsevier.com/retrieve/pii/S0921509315307152
112 | 3.7 | 959 | 1049 | 4687 | -0.21 | 0 | 0 | Ti-6Al-4V | Annealed | [1]
118 | 3.4 | 957 | 1097 | 1807 | -0.111 | 0.736 | -0.967 | Ti-6Al-4V | Heat-treated | [1]
119 | 15.2 | 908 | 1038 | 2310 | -0.136 | 0.256 | -0.797 | Ti-6Al-4V | LENS Series 1 | [3] - Sterling | https://linkinghub.elsevier.com/retrieve/pii/S1877705815045518
108 | 13.4 | 956 | 1126 | 2115 | -0.127 | 7.55 | -1.29 | Ti-6Al-4V | LENS Series 2 | [3]
118 | 8.9 | 1004 | 1060 | 1722 | -0.094 | 0.1575 | -0.645 | Ti-6Al-4V | Vertical | [4] - Radlof | https://www.mdpi.com/1996-1944/13/20/4642
115 | 2.1 | 1071 | 1114 | 1935 | -0.087 | 0.13 | -0.546 | Ti-6Al-4V | Horizontal | [4]
191 | 30.31 | 310 | 651 | 1981 | -0.1748 | 0.05799 | -0.2842 | 316L | PBFLB/M | [5] - Pelegatti | https://www.mdpi.com/1996-1944/14/13/3588
197 | 65.3 | 273.6 | 604 | 776.34 | -0.102 | 8.05 | -0.354 | 316L | FG | [6] - Basu | https://journals.sagepub.com/doi/full/10.1179/174328407X179575
179 | 70 | 248.5 | 532.2 | 980.64 | -0.134 | 5.4 | -0.313 | 316L | CG | [6]
124.412 | 14.5 | 968 | 1050 | 4423 | -0.212 | 1.382 | -0.943 | Ti-6Al-4V | As-built EBM | [50] Zhang | https://doi.org/10.1016/j.ijfatigue.2022.107017
113 | 10 | 1015 | 1090 | 3120 | -0.186 | 15.35 | -1.47 | Ti-6Al-4V | As-built SLM | [13] Benedetti | https://doi.org/10.1016/j.ijfatigue.2017.10.021
116.2 | 17.1 | 964 | 1115 | 1302 | -0.0509 | 0.236 | -0.582 | Ti-6Al-4V | Heat-treated | [56] Xi | https://doi.org/10.3390/ma14216276
118.6 | 19 | 913 | 1112 | 1076 | -0.0351 | 0.177 | -0.453 | Ti-6Al-4V | HIPed | [56]
106 | 6.2 | 1084 | 1262 | 2452 | -0.09165 | 7.7848 | -1.14246 | Ti-6Al-4V | As-built | [18] Zhang | https://doi.org/10.3390/met9101041
106 | 6.2 | 1088 | 1137 | 2017.5 | -0.08428 | 1.0541 | -0.85695 | Ti-6Al-4V | Annealed | [18]

## Dataset Raw
E (GPa) | EL (%) | σy (MPa) | σu (MPa) | Porosity % | Stress Ratio | Scan Speed mm/s | Layer thickness um | Temperature | Surface Roughness um | σf' (MPa) | b | εf' (%) | c | Metal | Condition
89 | 44.91 | 554 | 666 | 0.879 | 0.1 | 900 | 30 | 25 |  | 70.8 | -0.06 | 7.32 | -0.46 | 316L (190W) | As-built | [19] Kluczynski | Chapter 3
92 | 47.35 | 632 | 371 | 2.41 | 0.1 | 900 | 30 | 1060 |  | 60.51 | -0.07 | 2.19 | -0.31 | 316L (190W) | Heat-treated | [19]
77 | 63.64 | 603 | 364 | 0.195 | 0.1 | 900 | 30 | 1150 |  | 117.6 | -0.12 | 2.46 | -0.33 | 316L (190W) | HIPed | [19]
77 | 58.45 | 569 | 352 | 0.01 | 0.1 | 900 | 30 | 1150 |  | 62.48 | -0.06 | 1.28 | -0.23 | 316L (190W) | HT + HIPed | [19]
89 | 47.06 | 480 | 609 | 0.879 | 0.1 | 990 | 30 | 25 |  | 133.56 | -0.16 | 2.65 | -0.94 | 316L (180W) | As-built | [19]
92 | 54.66 | 583 | 361 | 2.41 | 0.1 | 990 | 30 | 1060 |  | 74.03 | -0.1 | 3.34 | -0.37 | 316L (180W) | Heat-treated | [19]
77 | 27.21 | 557 | 439 | 0.195 | 0.1 | 990 | 30 | 1150 |  | 52.25 | -0.05 | 1.31 | -0.22 | 316L (180W) | HIPed | [19]
77 | 58.8 | 561 | 343 | 0.01 | 0.1 | 990 | 30 | 1150 |  | 87.13 | -0.1 | 2.96 | -0.31 | 316L (180W) | HT + HIPed | [19]
153 | 38 | 468 | 596 |  | -1 |  | 20 | 25 | 19.1 | 1085.3 | -0.106 | 29.262 | -1.109 | 316L (tubular, 1mm) | AB | [20] Yu | Chapter 3
170 | 39 | 517 | 647 |  | -1 |  | 20 | 25 | 17.8 | 1099.7 | -0.108 | 40.436 | -1.1135 | 316L (tubular, 2mm) | AB | [20]
153 | 38 | 568 | 596 |  | -1 |  | 20 | 25 | 19.1 | 714.95 | -0.056 | 0.2413 | -0.503 | 316L (tubular, 1mm) | AB (polished) | [20]
170 | 39 | 517 | 647 |  | -1 |  | 20 | 25 | 17.8 | 743.47 | -0.06 | 0.3339 | -0.539 | 316L (tubular, 2mm) | AB (polished) | [20]
72 | 4.1 | 250 | 435 |  | -1 | 1800 | 30 | 25 |  | 861.58 | -0.168 | 26.34 | -0.853 | AlSi10Mg | AB polished | [36] Fernandes | https://doi.org/10.1016/j.ijfatigue.2022.107157
69 | 15.9 | 140 | 250 |  | -1 | 1800 | 30 | 300 |  | 424.06 | -0.12 | 11.116 | -0.765 | AlSi10Mg | Stress-relieved | [36]
70 | 14.1 | 110 | 180 |  | -1 | 1800 | 30 | 550 |  | 291.43 | -0.084 | 0.4766 | -0.703 | AlSi10Mg | T6 | [36]
78 | 12 | 246 | 366 |  | -1 | 1300 | 30 | 300 | 5.89 | 508 | -0.119 | 0.274 | -0.651 | EOS AlSi10Mg | AB | [34] Muhammad | https://doi.org/10.1016/j.ijfatigue.2021.106165
78 | 12 | 246 | 366 |  | -1 | 1300 | 30 | 300 | 1 | 751 | -0.132 | 0.286 | -0.596 | EOS AlSi10Mg | AB machined | [34]
78 | 12 | 246 | 366 |  | -1 | 1300 | 30 | 270 | 6.52 | 474 | -0.115 | 0.358 | -0.689 | LPW AlSi10Mg | AB | [34]
78 | 12 | 246 | 366 |  | -1 | 1300 | 30 | 270 | 1 | 585 | -0.124 | 0.635 | -0.663 | LPW AlSi10Mg | AB machined | [34]
119 | 3.8 | 908 | 1038 |  | -1 |  | 20 | 25 |  | 2310 | -0.135 | 0.03 | -0.53 | Ti-6Al-4V | As-built | [1] - Sterling | https://linkinghub.elsevier.com/retrieve/pii/S0921509315307152
112 | 3.7 | 959 | 1049 |  | -1 |  | 20 | 704 |  | 4687 | -0.21 | 0 | 0 | Ti-6Al-4V | Annealed | [1]
118 | 3.4 | 957 | 1097 |  | -1 |  | 20 | 1050 |  | 1807 | -0.111 | 0.736 | -0.967 | Ti-6Al-4V | Heat-treated | [1]
119 | 15.2 | 908 | 1038 |  | -1 |  | 20 |  |  | 2310 | -0.136 | 0.256 | -0.797 | Ti-6Al-4V | LENS Series 1 | [3] - Sterling | https://linkinghub.elsevier.com/retrieve/pii/S1877705815045518
108 | 13.4 | 956 | 1126 |  | -1 |  | 20 |  |  | 2115 | -0.127 | 7.55 | -1.29 | Ti-6Al-4V | LENS Series 2 | [3]
118 | 8.9 | 1004 | 1060 |  | -1 |  |  |  |  | 1722 | -0.094 | 0.1575 | -0.645 | Ti-6Al-4V | Vertical | [4] - Radlof | https://www.mdpi.com/1996-1944/13/20/4642
115 | 2.1 | 1071 | 1114 |  | -1 |  |  |  |  | 1935 | -0.087 | 0.13 | -0.546 | Ti-6Al-4V | Horizontal | [4]
191 | 30.31 | 310 | 651 | [6 empty] | 1981 | -0.1748 | 0.05799 | -0.2842 | 316L | PBFLB/M | [5] - Pelegatti | https://www.mdpi.com/1996-1944/14/13/3588
197 | 65.3 | 273.6 | 604 |  |  |  |  | 1050 |  | 776.34 | -0.102 | 8.05 | -0.354 | 316L | FG | [6] - Basu | https://journals.sagepub.com/doi/full/10.1179/174328407X179575
179 | 70 | 248.5 | 532.2 |  |  |  |  | 1150 |  | 980.64 | -0.134 | 5.4 | -0.313 | 316L | CG | [6]
124.412 | 14.5 | 968 | 1050 | 0.17 | -1 |  | 90 | 500 |  | 4423 | -0.212 | 1.382 | -0.943 | Ti-6Al-4V | As-built EBM | [50] Zhang | https://doi.org/10.1016/j.ijfatigue.2022.107017
113 | 10 | 1015 | 1090 | 0.35 | -1 |  |  | 670 | 6.83 | 3120 | -0.186 | 15.35 | -1.47 | Ti-6Al-4V | As-built SLM | [13] Benedetti | https://doi.org/10.1016/j.ijfatigue.2017.10.021
116.2 | 17.1 | 964 | 1115 |  | -1 | 1200 | 40 | 25 | 0.4 | 1302 | -0.0509 | 0.236 | -0.582 | Ti-6Al-4V | Heat-treated | [56] Xi | https://doi.org/10.3390/ma14216276
118.6 | 19 | 913 | 1112 |  | -1 | 1200 | 40 | 800 | 0.4 | 1076 | -0.0351 | 0.177 | -0.453 | Ti-6Al-4V | HIPed | [56]
106 | 6.2 | 1084 | 1262 |  | -1 | 1250 | 30 | 35 | 0.32 | 2452 | -0.09165 | 7.7848 | -1.14246 | Ti-6Al-4V | As-built | [18] Zhang | https://doi.org/10.3390/met9101041
106 | 6.2 | 1088 | 1137 |  | -1 | 1250 | 30 | 800 | 0.32 | 2017.5 | -0.08428 | 1.0541 | -0.85695 | Ti-6Al-4V | Annealed | [18]

## Dataset Cleaned
E (GPa) | EL (%) | σy (MPa) | σu (MPa) | Porosity % | Stress Ratio | Scan Speed mm/s | Layer thickness um | Temperature | Surface Roughness um | σf' (MPa) | b | εf' (%) | c | Metal | Condition
89 | 44.91 | 554 | 666 | 0.879 | 0.1 | 900 | 30 | 25 |  | 70.8 | -0.06 | 7.32 | -0.46 | 316L (190W) | As-built | [19] Kluczynski | Chapter 3
92 | 47.35 | 632 | 371 | 2.41 | 0.1 | 900 | 30 | 1060 |  | 60.51 | -0.07 | 2.19 | -0.31 | 316L (190W) | Heat-treated | [19]
77 | 63.64 | 603 | 364 | 0.195 | 0.1 | 900 | 30 | 1150 |  | 117.6 | -0.12 | 2.46 | -0.33 | 316L (190W) | HIPed | [19]
77 | 58.45 | 569 | 352 | 0.01 | 0.1 | 900 | 30 | 1150 |  | 62.48 | -0.06 | 1.28 | -0.23 | 316L (190W) | HT + HIPed | [19]
89 | 47.06 | 480 | 609 | 0.879 | 0.1 | 990 | 30 | 25 |  | 133.56 | -0.16 | 2.65 | -0.94 | 316L (180W) | As-built | [19]
92 | 54.66 | 583 | 361 | 2.41 | 0.1 | 990 | 30 | 1060 |  | 74.03 | -0.1 | 3.34 | -0.37 | 316L (180W) | Heat-treated | [19]
77 | 27.21 | 557 | 439 | 0.195 | 0.1 | 990 | 30 | 1150 |  | 52.25 | -0.05 | 1.31 | -0.22 | 316L (180W) | HIPed | [19]
77 | 58.8 | 561 | 343 | 0.01 | 0.1 | 990 | 30 | 1150 |  | 87.13 | -0.1 | 2.96 | -0.31 | 316L (180W) | HT + HIPed | [19]
153 | 38 | 468 | 596 |  | -1 |  | 20 | 25 | 19.1 | 1085.3 | -0.106 | 29.262 | -1.109 | 316L (tubular, 1mm) | AB | [20] Yu | Chapter 3
170 | 39 | 517 | 647 |  | -1 |  | 20 | 25 | 17.8 | 1099.7 | -0.108 | 40.436 | -1.1135 | 316L (tubular, 2mm) | AB | [20]
153 | 38 | 568 | 596 |  | -1 |  | 20 | 25 | 19.1 | 714.95 | -0.056 | 0.2413 | -0.503 | 316L (tubular, 1mm) | AB (polished) | [20]
170 | 39 | 517 | 647 |  | -1 |  | 20 | 25 | 17.8 | 743.47 | -0.06 | 0.3339 | -0.539 | 316L (tubular, 2mm) | AB (polished) | [20]
72 | 4.1 | 250 | 435 |  | -1 | 1800 | 30 |  |  | 861.58 | -0.168 | 26.34 | -0.853 | AlSi10Mg | AB polished | [36] Fernandes | https://doi.org/10.1016/j.ijfatigue.2022.107157
69 | 15.9 | 140 | 250 |  | -1 | 1800 | 30 |  |  | 424.06 | -0.12 | 11.116 | -0.765 | AlSi10Mg | Stress-relieved | [36]
70 | 14.1 | 110 | 180 |  | -1 | 1800 | 30 |  |  | 291.43 | -0.084 | 0.4766 | -0.703 | AlSi10Mg | T6 | [36]
78 | 12 | 246 | 366 |  | -1 | 1300 | 30 | 300 | 5.89 | 1299.7 | -0.198 | 8.931 | -1.012 | EOS AlSi10Mg | AB | [34] Muhammad | https://doi.org/10.1016/j.ijfatigue.2021.106165
78 | 12 | 246 | 366 |  | -1 | 1300 | 30 | 300 | 1 | 907.9 | -0.145 | 14.757 | -1.036 | EOS AlSi10Mg | AB machined | [34]
78 | 12 | 246 | 366 |  | -1 | 1300 | 30 | 270 | 6.52 | 474 | -0.115 | 0.358 | -0.689 | LPW AlSi10Mg | AB | [34]
78 | 12 | 246 | 366 |  | -1 | 1300 | 30 | 270 | 1 | 585 | -0.124 | 0.635 | -0.663 | LPW AlSi10Mg | AB machined | [34]
119 | 3.8 | 908 | 1038 |  | -1 |  | 20 | 25 |  | 2310 | -0.135 | 0.03 | -0.53 | Ti-6Al-4V | As-built | [1] - Sterling | https://linkinghub.elsevier.com/retrieve/pii/S0921509315307152
112 | 3.7 | 959 | 1049 |  | -1 |  | 20 | 704 |  | 4687 | -0.21 | 0 | 0 | Ti-6Al-4V | Annealed | [1]
118 | 3.4 | 957 | 1097 |  | -1 |  | 20 | 1050 |  | 1807 | -0.111 | 0.736 | -0.967 | Ti-6Al-4V | Heat-treated | [1]
119 | 15.2 | 908 | 1038 |  | -1 |  | 20 |  |  | 2310 | -0.136 | 0.256 | -0.797 | Ti-6Al-4V | LENS Series 1 | [3] - Sterling | https://linkinghub.elsevier.com/retrieve/pii/S1877705815045518
108 | 13.4 | 956 | 1126 |  | -1 |  | 20 |  |  | 2115 | -0.127 | 7.55 | -1.29 | Ti-6Al-4V | LENS Series 2 | [3]
124.412 | 14.5 | 968 | 1050 | 0.17 | -1 |  | 90 |  |  | 4423 | -0.212 | 1.382 | -0.943 | Ti-6Al-4V | As-built EBM | [50] Zhang | https://doi.org/10.1016/j.ijfatigue.2022.107017
113 | 10 | 1015 | 1090 | 0.35 | -1 |  |  |  | 6.83 | 3120 | -0.186 | 15.35 | -1.47 | Ti-6Al-4V | As-built SLM | [13] Benedetti | https://doi.org/10.1016/j.ijfatigue.2017.10.021
116.2 | 17.1 | 964 | 1115 |  | -1 | 1200 | 40 | 25 | 0.4 | 1302 | -0.0509 | 0.236 | -0.582 | Ti-6Al-4V | Heat-treated | [56] Xi | https://doi.org/10.3390/ma14216276
118.6 | 19 | 913 | 1112 |  | -1 | 1200 | 40 | 800 | 0.4 | 1076 | -0.0351 | 0.177 | -0.453 | Ti-6Al-4V | HIPed | [56]
106 | 6.2 | 1084 | 1262 |  | -1 | 1250 | 30 | 35 | 0.32 | 2452 | -0.09165 | 7.7848 | -1.14246 | Ti-6Al-4V | As-built | [18] Zhang | https://doi.org/10.3390/met9101041
106 | 6.2 | 1088 | 1137 |  | -1 | 1250 | 30 | 800 | 0.32 | 2017.5 | -0.08428 | 1.0541 | -0.85695 | Ti-6Al-4V | Annealed | [18]