## Sheet1
E (GPa) | EL (%) | σy (MPa) | σu (MPa) | σf' (MPa) | b | εf' (%) | c
77 | 27.21 | 557 | 439 | 52.25 | -0.05 | 1.31 | -0.22
119 | 3.8 | 908 | 1038 | 2310 | -0.135 | 0.03 | -0.53
70 | 14.1 | 110 | 180 | 291.43 | -0.084 | 0.4766 | -0.703
153 | 38 | 568 | 596 | 714.95 | -0.056 | 0.2413 | -0.503
77 | 58.8 | 561 | 343 | 87.13 | -0.1 | 2.96 | -0.31
112 | 3.7 | 959 | 1049 | 4687 | -0.21 | 0 | 0
77 | 27.21 | 557 | 439 | 52.25 | -0.05 | 1.31 | -0.22
106 | 6.2 | 1088 | 1137 | 2017.5 | -0.08428 | 1.0541 | -0.85695
78 | 12 | 246 | 366 | 585 | -0.124 | 0.635 | -0.663
116.2 | 17.1 | 964 | 1115 | 1302 | -0.0509 | 0.236 | -0.582
153 | 38 | 568 | 596 | 714.95 | -0.056 | 0.2413 | -0.503
153 | 38 | 568 | 596 | 714.95 | -0.056 | 0.2413 | -0.503
118.6 | 19 | 913 | 1112 | 1076 | -0.0351 | 0.177 | -0.453
112 | 3.7 | 959 | 1049 | 4687 | -0.21 | 0 | 0
77 | 58.45 | 569 | 352 | 62.48 | -0.06 | 1.28 | -0.23
77 | 58.8 | 561 | 343 | 87.13 | -0.1 | 2.96 | -0.31
118.6 | 19 | 913 | 1112 | 1076 | -0.0351 | 0.177 | -0.453
77 | 63.64 | 603 | 364 | 117.6 | -0.12 | 2.46 | -0.33
118 | 3.4 | 957 | 1097 | 1807 | -0.111 | 0.736 | -0.967
112 | 3.7 | 959 | 1049 | 4687 | -0.21 | 0 | 0
92 | 47.35 | 632 | 371 | 60.51 | -0.07 | 2.19 | -0.31
118.6 | 19 | 913 | 1112 | 1076 | -0.0351 | 0.177 | -0.453
170 | 39 | 517 | 647 | 743.47 | -0.06 | 0.3339 | -0.539
92 | 54.66 | 583 | 361 | 74.03 | -0.1 | 3.34 | -0.37
92 | 47.35 | 632 | 371 | 60.51 | -0.07 | 2.19 | -0.31
112 | 3.7 | 959 | 1049 | 4687 | -0.21 | 0 | 0
77 | 27.21 | 557 | 439 | 52.25 | -0.05 | 1.31 | -0.22
119 | 3.8 | 908 | 1038 | 2310 | -0.135 | 0.03 | -0.53
70 | 14.1 | 110 | 180 | 291.43 | -0.084 | 0.4766 | -0.703
153 | 38 | 568 | 596 | 714.95 | -0.056 | 0.2413 | -0.503
77 | 58.8 | 561 | 343 | 87.13 | -0.1 | 2.96 | -0.31
112 | 3.7 | 959 | 1049 | 4687 | -0.21 | 0 | 0
77 | 27.21 | 557 | 439 | 52.25 | -0.05 | 1.31 | -0.22
106 | 6.2 | 1088 | 1137 | 2017.5 | -0.08428 | 1.0541 | -0.85695
78 | 12 | 246 | 366 | 585 | -0.124 | 0.635 | -0.663
116.2 | 17.1 | 964 | 1115 | 1302 | -0.0509 | 0.236 | -0.582
153 | 38 | 568 | 596 | 714.95 | -0.056 | 0.2413 | -0.503
153 | 38 | 568 | 596 | 714.95 | -0.056 | 0.2413 | -0.503
118.6 | 19 | 913 | 1112 | 1076 | -0.0351 | 0.177 | -0.453
112 | 3.7 | 959 | 1049 | 4687 | -0.21 | 0 | 0
77 | 58.45 | 569 | 352 | 62.48 | -0.06 | 1.28 | -0.23
77 | 58.8 | 561 | 343 | 87.13 | -0.1 | 2.96 | -0.31
118.6 | 19 | 913 | 1112 | 1076 | -0.0351 | 0.177 | -0.453
77 | 63.64 | 603 | 364 | 117.6 | -0.12 | 2.46 | -0.33
118 | 3.4 | 957 | 1097 | 1807 | -0.111 | 0.736 | -0.967
112 | 3.7 | 959 | 1049 | 4687 | -0.21 | 0 | 0
92 | 47.35 | 632 | 371 | 60.51 | -0.07 | 2.19 | -0.31
118.6 | 19 | 913 | 1112 | 1076 | -0.0351 | 0.177 | -0.453
170 | 39 | 517 | 647 | 743.47 | -0.06 | 0.3339 | -0.539
92 | 54.66 | 583 | 361 | 74.03 | -0.1 | 3.34 | -0.37