## Sheet1
E | σy | σu | RA | BHN | σf' | b | εf' | c
200 | 1372 | 1470 | 38 | 409 | 2000 | -0.091 | 0.48 | -0.6
216 | 457 | 771 | 57 | 223 | 1168 | -0.097 | 0.257 | -0.464
210 | 795 | 951 | 66 | 300 | 1100 | -0.067 | 0.996 | -0.708
205 | 331 | 530 | 72 | 156 | 1005 | -0.1 | 0.85 | -0.61
206 | 786 | 889 | 60 | 260 | 1276 | -0.071 | 0.93 | -0.65
205 | 2034 | 2585 | 33 | 660 | 3170 | -0.077 | 0.08 | -0.74
215 | 610 | 797 | 58 | 252 | 1162 | -0.086 | 0.534 | -0.555
180 | 1931 | 2000 | 55 | 480 | 2240 | -0.07 | 0.6 | -0.75
195 | 1172 | 1240 | 57 | 350 | 1655 | -0.076 | 0.73 | -0.62
214 | 450 | 725 | 49 | 217 | 1255 | -0.102 | 0.43 | -0.529
200 | 400 | 415 | 64 | 125 | 540 | -0.073 | 0.11 | -0.41
205 | 1517 | 1585 | 55 | 450 | 1795 | -0.07 | 0.35 | -0.69
214 | 450 | 725 | 49 | 217 | 1255 | -0.102 | 0.43 | -0.529
200 | 1020 | 1035 | 25 | 305 | 1585 | -0.09 | 0.27 | -0.53
205 | 345 | 440 | 65 | 150 | 625 | -0.075 | 0.35 | -0.54
206 | 786 | 889 | 60 | 260 | 1276 | -0.071 | 0.93 | -0.65
205 | 262 | 440 | 62 | 108 | 895 | -0.12 | 0.41 | -0.51
200 | 1379 | 1565 | 32 | 410 | 1855 | -0.057 | 0.38 | -0.65
180 | 1931 | 2000 | 55 | 480 | 2240 | -0.07 | 0.6 | -0.75
200 | 1448 | 1150 | 47 | 400 | 1895 | -0.09 | 0.05 | -0.75
205 | 324 | 565 | 69 | 150 | 970 | -0.11 | 0.85 | -0.59
200 | 1358 | 1425 | 55 | 365 | 1695 | -0.081 | 0.89 | -0.69
205 | 345 | 440 | 65 | 150 | 625 | -0.075 | 0.35 | -0.54
216 | 457 | 771 | 57 | 223 | 1168 | -0.097 | 0.257 | -0.464
195 | 565 | 695 | 68 | 225 | 1055 | -0.08 | 0.21 | -0.53
195 | 565 | 695 | 68 | 225 | 1055 | -0.08 | 0.21 | -0.53
205 | 1724 | 1930 | 35 | 475 | 2170 | -0.081 | 0.09 | -0.61
195 | 565 | 695 | 68 | 225 | 1055 | -0.08 | 0.21 | -0.53
195 | 634 | 825 | 43 | 243 | 1200 | -0.095 | 0.45 | -0.54
205 | 1924 | 2015 | 11 | 518 | 2585 | -0.09 | 0.18 | -0.62
200 | 1020 | 1035 | 25 | 305 | 1585 | -0.09 | 0.27 | -0.53
215 | 610 | 797 | 58 | 252 | 1162 | -0.086 | 0.534 | -0.555
195 | 634 | 825 | 43 | 243 | 1200 | -0.095 | 0.45 | -0.54
219 | 410 | 649 | 67 | 195 | 1009 | -0.097 | 0.225 | -0.46
206 | 786 | 889 | 60 | 260 | 1276 | -0.071 | 0.93 | -0.65
204 | 846 | 1000 | 36 | 319 | 1400 | -0.088 | 0.675 | -0.65
205 | 1689 | 1825 | 51 | 500 | 2275 | -0.08 | 0.25 | -0.68
185 | 1482 | 1515 | 67 | 405 | 1655 | -0.065 | 0.3 | -0.62
220 | 493 | 789 | 47 | 229 | 1326 | -0.103 | 0.602 | -0.58
205 | 345 | 440 | 65 | 150 | 625 | -0.075 | 0.35 | -0.54
203 | 760 | 1251 | 14 | 279 | 1928 | -0.12 | 0.734 | -0.642
205 | 475 | 906 | 42 | 195 | 1044 | -0.083 | 0.513 | -0.557
195 | 1172 | 1240 | 57 | 350 | 1655 | -0.076 | 0.73 | -0.62
214 | 450 | 725 | 49 | 217 | 1255 | -0.102 | 0.43 | -0.529
205 | 345 | 440 | 65 | 150 | 625 | -0.075 | 0.35 | -0.54
208 | 580 | 820 | 53 | 167 | 978 | -0.082 | 0.187 | -0.439
205 | 1379 | 1415 | 48 | 380 | 1825 | -0.08 | 0.45 | -0.75
205 | 475 | 783 | 55 | 180 | 1622 | -0.135 | 0.515 | -0.548
205 | 1724 | 1930 | 35 | 475 | 2170 | -0.081 | 0.09 | -0.61
200 | 634 | 725 | 65 | 225 | 1225 | -0.095 | 1 | -0.66
200 | 1365 | 1450 | 51 | 410 | 1860 | -0.073 | 0.6 | -0.7
200 | 1896 | 2035 | 20 | 475 | 2070 | -0.082 | 0.02 | -0.77
220 | 493 | 789 | 47 | 229 | 1326 | -0.103 | 0.602 | -0.58
214 | 450 | 725 | 49 | 217 | 1255 | -0.102 | 0.43 | -0.529
219 | 359 | 652 | 53 | 185 | 1004 | -0.098 | 0.202 | -0.44
195 | 1531 | 1670 | 42 | 430 | 193 | -0.071 | 0.4 | -0.57
220 | 493 | 789 | 47 | 229 | 1326 | -0.103 | 0.602 | -0.58
195 | 1531 | 1670 | 42 | 430 | 193 | -0.071 | 0.4 | -0.57
195 | 717 | 930 | 33 | 265 | 1000 | -0.08 | 0.32 | -0.58
185 | 1482 | 1515 | 67 | 405 | 1655 | -0.065 | 0.3 | -0.62
205 | 1379 | 1415 | 48 | 380 | 1825 | -0.08 | 0.45 | -0.75
200 | 345 | 620 | 60 | 225 | 1540 | -0.14 | 0.61 | -0.57
195 | 565 | 695 | 68 | 225 | 1055 | -0.08 | 0.21 | -0.53
203 | 760 | 1251 | 14 | 279 | 1928 | -0.12 | 0.734 | -0.642
205 | 1689 | 2240 | 27 | 560 | 2655 | -0.089 | 0.07 | -0.76
216 | 457 | 771 | 57 | 223 | 1168 | -0.097 | 0.257 | -0.464
210 | 795 | 951 | 66 | 300 | 1100 | -0.067 | 0.996 | -0.708
195 | 565 | 695 | 68 | 225 | 1055 | -0.08 | 0.21 | -0.53
205 | 1862 | 2240 | 41 | 595 | 2725 | -0.081 | 0.07 | -0.6
195 | 1172 | 1240 | 57 | 350 | 1655 | -0.076 | 0.73 | -0.62
205 | 2034 | 2585 | 33 | 660 | 3170 | -0.077 | 0.08 | -0.74
205 | 883 | 930 | 67 | 290 | 1240 | -0.07 | 0.66 | -0.69
205 | 345 | 440 | 65 | 150 | 625 | -0.075 | 0.35 | -0.54
200 | 1372 | 1470 | 38 | 409 | 2000 | -0.091 | 0.48 | -0.6
216 | 457 | 771 | 57 | 223 | 1168 | -0.097 | 0.257 | -0.464
210 | 795 | 951 | 66 | 300 | 1100 | -0.067 | 0.996 | -0.708
205 | 331 | 530 | 72 | 156 | 1005 | -0.1 | 0.85 | -0.61
206 | 786 | 889 | 60 | 260 | 1276 | -0.071 | 0.93 | -0.65
205 | 2034 | 2585 | 33 | 660 | 3170 | -0.077 | 0.08 | -0.74
215 | 610 | 797 | 58 | 252 | 1162 | -0.086 | 0.534 | -0.555
180 | 1931 | 2000 | 55 | 480 | 2240 | -0.07 | 0.6 | -0.75
195 | 1172 | 1240 | 57 | 350 | 1655 | -0.076 | 0.73 | -0.62
214 | 450 | 725 | 49 | 217 | 1255 | -0.102 | 0.43 | -0.529
200 | 400 | 415 | 64 | 125 | 540 | -0.073 | 0.11 | -0.41
205 | 1517 | 1585 | 55 | 450 | 1795 | -0.07 | 0.35 | -0.69
214 | 450 | 725 | 49 | 217 | 1255 | -0.102 | 0.43 | -0.529
200 | 1020 | 1035 | 25 | 305 | 1585 | -0.09 | 0.27 | -0.53
205 | 345 | 440 | 65 | 150 | 625 | -0.075 | 0.35 | -0.54
206 | 786 | 889 | 60 | 260 | 1276 | -0.071 | 0.93 | -0.65
205 | 262 | 440 | 62 | 108 | 895 | -0.12 | 0.41 | -0.51
200 | 1379 | 1565 | 32 | 410 | 1855 | -0.057 | 0.38 | -0.65
180 | 1931 | 2000 | 55 | 480 | 2240 | -0.07 | 0.6 | -0.75
200 | 1448 | 1150 | 47 | 400 | 1895 | -0.09 | 0.05 | -0.75
205 | 324 | 565 | 69 | 150 | 970 | -0.11 | 0.85 | -0.59
200 | 1358 | 1425 | 55 | 365 | 1695 | -0.081 | 0.89 | -0.69
205 | 345 | 440 | 65 | 150 | 625 | -0.075 | 0.35 | -0.54
216 | 457 | 771 | 57 | 223 | 1168 | -0.097 | 0.257 | -0.464
195 | 565 | 695 | 68 | 225 | 1055 | -0.08 | 0.21 | -0.53
195 | 565 | 695 | 68 | 225 | 1055 | -0.08 | 0.21 | -0.53
205 | 1724 | 1930 | 35 | 475 | 2170 | -0.081 | 0.09 | -0.61
195 | 565 | 695 | 68 | 225 | 1055 | -0.08 | 0.21 | -0.53
195 | 634 | 825 | 43 | 243 | 1200 | -0.095 | 0.45 | -0.54
205 | 1924 | 2015 | 11 | 518 | 2585 | -0.09 | 0.18 | -0.62
200 | 1020 | 1035 | 25 | 305 | 1585 | -0.09 | 0.27 | -0.53
215 | 610 | 797 | 58 | 252 | 1162 | -0.086 | 0.534 | -0.555
195 | 634 | 825 | 43 | 243 | 1200 | -0.095 | 0.45 | -0.54
219 | 410 | 649 | 67 | 195 | 1009 | -0.097 | 0.225 | -0.46
206 | 786 | 889 | 60 | 260 | 1276 | -0.071 | 0.93 | -0.65
204 | 846 | 1000 | 36 | 319 | 1400 | -0.088 | 0.675 | -0.65
205 | 1689 | 1825 | 51 | 500 | 2275 | -0.08 | 0.25 | -0.68
185 | 1482 | 1515 | 67 | 405 | 1655 | -0.065 | 0.3 | -0.62
220 | 493 | 789 | 47 | 229 | 1326 | -0.103 | 0.602 | -0.58
205 | 345 | 440 | 65 | 150 | 625 | -0.075 | 0.35 | -0.54
203 | 760 | 1251 | 14 | 279 | 1928 | -0.12 | 0.734 | -0.642
205 | 475 | 906 | 42 | 195 | 1044 | -0.083 | 0.513 | -0.557
195 | 1172 | 1240 | 57 | 350 | 1655 | -0.076 | 0.73 | -0.62
214 | 450 | 725 | 49 | 217 | 1255 | -0.102 | 0.43 | -0.529
205 | 345 | 440 | 65 | 150 | 625 | -0.075 | 0.35 | -0.54
208 | 580 | 820 | 53 | 167 | 978 | -0.082 | 0.187 | -0.439
205 | 1379 | 1415 | 48 | 380 | 1825 | -0.08 | 0.45 | -0.75
205 | 475 | 783 | 55 | 180 | 1622 | -0.135 | 0.515 | -0.548
205 | 1724 | 1930 | 35 | 475 | 2170 | -0.081 | 0.09 | -0.61
200 | 634 | 725 | 65 | 225 | 1225 | -0.095 | 1 | -0.66
200 | 1365 | 1450 | 51 | 410 | 1860 | -0.073 | 0.6 | -0.7
200 | 1896 | 2035 | 20 | 475 | 2070 | -0.082 | 0.02 | -0.77
220 | 493 | 789 | 47 | 229 | 1326 | -0.103 | 0.602 | -0.58
214 | 450 | 725 | 49 | 217 | 1255 | -0.102 | 0.43 | -0.529
219 | 359 | 652 | 53 | 185 | 1004 | -0.098 | 0.202 | -0.44
195 | 1531 | 1670 | 42 | 430 | 193 | -0.071 | 0.4 | -0.57
220 | 493 | 789 | 47 | 229 | 1326 | -0.103 | 0.602 | -0.58
195 | 1531 | 1670 | 42 | 430 | 193 | -0.071 | 0.4 | -0.57
195 | 717 | 930 | 33 | 265 | 1000 | -0.08 | 0.32 | -0.58
185 | 1482 | 1515 | 67 | 405 | 1655 | -0.065 | 0.3 | -0.62
205 | 1379 | 1415 | 48 | 380 | 1825 | -0.08 | 0.45 | -0.75
200 | 345 | 620 | 60 | 225 | 1540 | -0.14 | 0.61 | -0.57
195 | 565 | 695 | 68 | 225 | 1055 | -0.08 | 0.21 | -0.53
203 | 760 | 1251 | 14 | 279 | 1928 | -0.12 | 0.734 | -0.642
205 | 1689 | 2240 | 27 | 560 | 2655 | -0.089 | 0.07 | -0.76
216 | 457 | 771 | 57 | 223 | 1168 | -0.097 | 0.257 | -0.464
210 | 795 | 951 | 66 | 300 | 1100 | -0.067 | 0.996 | -0.708
195 | 565 | 695 | 68 | 225 | 1055 | -0.08 | 0.21 | -0.53
205 | 1862 | 2240 | 41 | 595 | 2725 | -0.081 | 0.07 | -0.6
195 | 1172 | 1240 | 57 | 350 | 1655 | -0.076 | 0.73 | -0.62
205 | 2034 | 2585 | 33 | 660 | 3170 | -0.077 | 0.08 | -0.74
205 | 883 | 930 | 67 | 290 | 1240 | -0.07 | 0.66 | -0.69
205 | 345 | 440 | 65 | 150 | 625 | -0.075 | 0.35 | -0.54
200 | 1372 | 1470 | 38 | 409 | 2000 | -0.091 | 0.48 | -0.6
216 | 457 | 771 | 57 | 223 | 1168 | -0.097 | 0.257 | -0.464
210 | 795 | 951 | 66 | 300 | 1100 | -0.067 | 0.996 | -0.708
205 | 331 | 530 | 72 | 156 | 1005 | -0.1 | 0.85 | -0.61
206 | 786 | 889 | 60 | 260 | 1276 | -0.071 | 0.93 | -0.65
205 | 2034 | 2585 | 33 | 660 | 3170 | -0.077 | 0.08 | -0.74
215 | 610 | 797 | 58 | 252 | 1162 | -0.086 | 0.534 | -0.555
180 | 1931 | 2000 | 55 | 480 | 2240 | -0.07 | 0.6 | -0.75
195 | 1172 | 1240 | 57 | 350 | 1655 | -0.076 | 0.73 | -0.62
214 | 450 | 725 | 49 | 217 | 1255 | -0.102 | 0.43 | -0.529
200 | 400 | 415 | 64 | 125 | 540 | -0.073 | 0.11 | -0.41
205 | 1517 | 1585 | 55 | 450 | 1795 | -0.07 | 0.35 | -0.69
214 | 450 | 725 | 49 | 217 | 1255 | -0.102 | 0.43 | -0.529
200 | 1020 | 1035 | 25 | 305 | 1585 | -0.09 | 0.27 | -0.53
205 | 345 | 440 | 65 | 150 | 625 | -0.075 | 0.35 | -0.54
206 | 786 | 889 | 60 | 260 | 1276 | -0.071 | 0.93 | -0.65
205 | 262 | 440 | 62 | 108 | 895 | -0.12 | 0.41 | -0.51
200 | 1379 | 1565 | 32 | 410 | 1855 | -0.057 | 0.38 | -0.65
180 | 1931 | 2000 | 55 | 480 | 2240 | -0.07 | 0.6 | -0.75
200 | 1448 | 1150 | 47 | 400 | 1895 | -0.09 | 0.05 | -0.75
205 | 324 | 565 | 69 | 150 | 970 | -0.11 | 0.85 | -0.59
200 | 1358 | 1425 | 55 | 365 | 1695 | -0.081 | 0.89 | -0.69
205 | 345 | 440 | 65 | 150 | 625 | -0.075 | 0.35 | -0.54
216 | 457 | 771 | 57 | 223 | 1168 | -0.097 | 0.257 | -0.464
195 | 565 | 695 | 68 | 225 | 1055 | -0.08 | 0.21 | -0.53
195 | 565 | 695 | 68 | 225 | 1055 | -0.08 | 0.21 | -0.53
205 | 1724 | 1930 | 35 | 475 | 2170 | -0.081 | 0.09 | -0.61
195 | 565 | 695 | 68 | 225 | 1055 | -0.08 | 0.21 | -0.53
195 | 634 | 825 | 43 | 243 | 1200 | -0.095 | 0.45 | -0.54
205 | 1924 | 2015 | 11 | 518 | 2585 | -0.09 | 0.18 | -0.62
200 | 1020 | 1035 | 25 | 305 | 1585 | -0.09 | 0.27 | -0.53
215 | 610 | 797 | 58 | 252 | 1162 | -0.086 | 0.534 | -0.555
195 | 634 | 825 | 43 | 243 | 1200 | -0.095 | 0.45 | -0.54
219 | 410 | 649 | 67 | 195 | 1009 | -0.097 | 0.225 | -0.46
206 | 786 | 889 | 60 | 260 | 1276 | -0.071 | 0.93 | -0.65
204 | 846 | 1000 | 36 | 319 | 1400 | -0.088 | 0.675 | -0.65
205 | 1689 | 1825 | 51 | 500 | 2275 | -0.08 | 0.25 | -0.68
185 | 1482 | 1515 | 67 | 405 | 1655 | -0.065 | 0.3 | -0.62
220 | 493 | 789 | 47 | 229 | 1326 | -0.103 | 0.602 | -0.58
205 | 345 | 440 | 65 | 150 | 625 | -0.075 | 0.35 | -0.54
203 | 760 | 1251 | 14 | 279 | 1928 | -0.12 | 0.734 | -0.642
205 | 475 | 906 | 42 | 195 | 1044 | -0.083 | 0.513 | -0.557
195 | 1172 | 1240 | 57 | 350 | 1655 | -0.076 | 0.73 | -0.62
214 | 450 | 725 | 49 | 217 | 1255 | -0.102 | 0.43 | -0.529
205 | 345 | 440 | 65 | 150 | 625 | -0.075 | 0.35 | -0.54
208 | 580 | 820 | 53 | 167 | 978 | -0.082 | 0.187 | -0.439
205 | 1379 | 1415 | 48 | 380 | 1825 | -0.08 | 0.45 | -0.75
205 | 475 | 783 | 55 | 180 | 1622 | -0.135 | 0.515 | -0.548
205 | 1724 | 1930 | 35 | 475 | 2170 | -0.081 | 0.09 | -0.61
200 | 634 | 725 | 65 | 225 | 1225 | -0.095 | 1 | -0.66
200 | 1365 | 1450 | 51 | 410 | 1860 | -0.073 | 0.6 | -0.7
200 | 1896 | 2035 | 20 | 475 | 2070 | -0.082 | 0.02 | -0.77
220 | 493 | 789 | 47 | 229 | 1326 | -0.103 | 0.602 | -0.58
214 | 450 | 725 | 49 | 217 | 1255 | -0.102 | 0.43 | -0.529