## Sheet2 (2)
E | σy | σu | RA | BHN | σf' | b | εf' | c
217 | 602 | 802 | 54 | 241 | 1080 | -0.079 | 0.361 | -0.508
214 | 450 | 725 | 49 | 217 | 1255 | -0.102 | 0.43 | -0.529
215 | 610 | 797 | 58 | 252 | 1162 | -0.086 | 0.534 | -0.555
220 | 493 | 789 | 47 | 229 | 1326 | -0.103 | 0.602 | -0.58
201 | 331 | 582 | 54 | 163 | 1043 | -0.107 | 0.309 | -0.48
219 | 359 | 652 | 53 | 185 | 1004 | -0.098 | 0.202 | -0.44
219 | 410 | 649 | 67 | 195 | 1009 | -0.097 | 0.225 | -0.46
205 | 475 | 783 | 55 | 180 | 1622 | -0.135 | 0.515 | -0.548
205 | 475 | 906 | 42 | 195 | 1044 | -0.083 | 0.513 | -0.557
211 | 465 | 821 | 50 | 205 | 989 | -0.126 | 0.433 | -0.512
203 | 460 | 829 | 34 | 220 | 1094 | -0.075 | 0.309 | -0.502
203 | 735 | 1090 | 14 | 259 | 1310 | -0.091 | 0.25 | -0.496
217 | 650 | 1147 | 22 | 309 | 1878 | -0.12 | 0.7 | -0.6
203 | 760 | 1251 | 14 | 279 | 1928 | -0.12 | 0.734 | -0.642
216 | 457 | 771 | 57 | 223 | 1168 | -0.097 | 0.257 | -0.464
227 | 814 | 925 | 59 | 277 | 1127 | -0.066 | 0.309 | -0.514
220 | 418 | 695 | 53 | 199 | 1117 | -0.096 | 0.264 | -0.462
185 | 1482 | 1515 | 67 | 405 | 1655 | -0.065 | 0.3 | -0.62
185 | 1793 | 1860 | 56 | 460 | 2135 | -0.071 | 0.8 | -0.71
206 | 889 | 951 | 49 | 290 | 1276 | -0.076 | 0.68 | -0.65
206 | 786 | 889 | 60 | 260 | 1276 | -0.071 | 0.93 | -0.65
180 | 1931 | 2000 | 55 | 480 | 2240 | -0.07 | 0.6 | -0.75
180 | 1861 | 1905 | 20 | 496 | 2690 | -0.105 | 0.1 | -0.42
205 | 2034 | 2585 | 33 | 660 | 3170 | -0.077 | 0.08 | -0.74
205 | 896 | 940 | 43 | 290 | 1240 | -0.07 | 0.66 | -0.69
205 | 883 | 930 | 67 | 290 | 1240 | -0.07 | 0.66 | -0.69
195 | 1510 | 1640 | 38 | 430 | 1780 | -0.067 | 0.32 | -0.56
205 | 269 | 360 | 73 | 90 | 580 | -0.09 | 0.15 | -0.43
205 | 448 | 470 | 66 | 125 | 515 | -0.059 | 0.3 | -0.51
200 | 400 | 415 | 64 | 125 | 540 | -0.073 | 0.11 | -0.41
200 | 262 | 345 | 80 | 90 | 640 | -0.109 | 0.1 | -0.39
205 | 228 | 415 | 68 | 80 | 825 | -0.11 | 0.95 | -0.64
205 | 262 | 440 | 62 | 108 | 895 | -0.12 | 0.41 | -0.51
200 | 345 | 620 | 60 | 225 | 1540 | -0.14 | 0.61 | -0.57
200 | 634 | 725 | 65 | 225 | 1225 | -0.095 | 1 | -0.66
200 | 1365 | 1450 | 51 | 410 | 1860 | -0.073 | 0.6 | -0.7
205 | 1276 | 1345 | 59 | 390 | 1585 | -0.074 | 0.45 | -0.68
205 | 1517 | 1585 | 55 | 450 | 1795 | -0.07 | 0.35 | -0.69
205 | 1689 | 1825 | 51 | 500 | 2275 | -0.08 | 0.25 | -0.68
205 | 1862 | 2240 | 41 | 595 | 2725 | -0.081 | 0.07 | -0.6
220 | 779 | 895 | 67 | 258 | 1275 | -0.083 | 0.92 | -0.63
200 | 1358 | 1425 | 55 | 365 | 1695 | -0.081 | 0.89 | -0.69
200 | 1048 | 1060 | 29 | 310 | 1450 | -0.1 | 0.22 | -0.51
205 | 1379 | 1415 | 48 | 380 | 1825 | -0.08 | 0.45 | -0.75
200 | 1586 | 1760 | 42 | 450 | 2000 | -0.08 | 0.4 | -0.73
200 | 1862 | 1930 | 37 | 450 | 2105 | -0.09 | 0.6 | -0.76
205 | 1724 | 1930 | 35 | 475 | 2170 | -0.081 | 0.09 | -0.61
205 | 1689 | 2240 | 27 | 560 | 2655 | -0.089 | 0.07 | -0.76
200 | 1448 | 1150 | 47 | 400 | 1895 | -0.09 | 0.05 | -0.75
200 | 1896 | 2035 | 20 | 475 | 2070 | -0.082 | 0.02 | -0.77
195 | 634 | 825 | 43 | 243 | 1200 | -0.095 | 0.45 | -0.54
200 | 1372 | 1470 | 38 | 409 | 2000 | -0.091 | 0.48 | -0.6
195 | 1172 | 1240 | 57 | 350 | 1655 | -0.076 | 0.73 | -0.62
195 | 1531 | 1670 | 42 | 430 | 193 | -0.071 | 0.4 | -0.57
205 | 1924 | 2015 | 11 | 518 | 2585 | -0.09 | 0.18 | -0.62
205 | 455 | 925 | 14 | 260 | 1040 | -0.071 | 0.16 | -0.47
195 | 786 | 1000 | 33 | 280 | 1220 | -0.073 | 0.41 | -0.6
200 | 1379 | 1565 | 32 | 410 | 1855 | -0.057 | 0.38 | -0.65
205 | 324 | 565 | 69 | 150 | 970 | -0.11 | 0.85 | -0.59
205 | 345 | 440 | 65 | 150 | 625 | -0.075 | 0.35 | -0.54
205 | 331 | 530 | 72 | 156 | 1005 | -0.1 | 0.85 | -0.61
195 | 565 | 695 | 68 | 225 | 1055 | -0.08 | 0.21 | -0.53
195 | 717 | 930 | 33 | 265 | 1000 | -0.08 | 0.32 | -0.58
200 | 1020 | 1035 | 25 | 305 | 1585 | -0.09 | 0.27 | -0.53
205 | 315 | 565 | 64 | 159 | 1170 | -0.12 | 0.95 | -0.61
196 | 951 | 1100 | 49 | 327 | 1270 | -0.073 | 1.54 | -0.823
208 | 950 | 1050 | 37 | 323 | 1380 | -0.072 | 1.89 | -0.801
209 | 280 | 508 | 52 | 153 | 821 | -0.096 | 0.216 | -0.458
206 | 590 | 798 | 39 | 234 | 1400 | -0.107 | 0.449 | -0.564
201 | 565 | 825 | 66 | 241 | 1040 | -0.092 | 0.316 | -0.522
208 | 580 | 820 | 53 | 167 | 978 | -0.082 | 0.187 | -0.439
210 | 795 | 951 | 66 | 300 | 1100 | -0.067 | 0.996 | -0.708
204 | 846 | 1000 | 36 | 319 | 1400 | -0.088 | 0.675 | -0.65

## Sheet2
E | σy | σu | RA | BHN | σf' | b | εf' | c | Steel
217 | 602 | 802 | 54 | 241 | 1080 | -0.079 | 0.361 | -0.508 | 1141
214 | 450 | 725 | 49 | 217 | 1255 | -0.102 | 0.43 | -0.529 | 1141
215 | 610 | 797 | 58 | 252 | 1162 | -0.086 | 0.534 | -0.555 | 1141
220 | 493 | 789 | 47 | 229 | 1326 | -0.103 | 0.602 | -0.58 | 1141
201 | 331 | 582 | 54 | 163 | 1043 | -0.107 | 0.309 | -0.48 | 1038
219 | 359 | 652 | 53 | 185 | 1004 | -0.098 | 0.202 | -0.44 | 1038
219 | 410 | 649 | 67 | 195 | 1009 | -0.097 | 0.225 | -0.46 | 1038
205 | 475 | 783 | 55 | 180 | 1622 | -0.135 | 0.515 | -0.548 | 1541
205 | 475 | 906 | 42 | 195 | 1044 | -0.083 | 0.513 | -0.557 | 1541
211 | 465 | 821 | 50 | 205 | 989 | -0.126 | 0.433 | -0.512 | 1050
203 | 460 | 829 | 34 | 220 | 1094 | -0.075 | 0.309 | -0.502 | 1050
203 | 735 | 1090 | 14 | 259 | 1310 | -0.091 | 0.25 | -0.496 | 1090
217 | 650 | 1147 | 22 | 309 | 1878 | -0.12 | 0.7 | -0.6 | 1090
203 | 760 | 1251 | 14 | 279 | 1928 | -0.12 | 0.734 | -0.642 | 1090
216 | 457 | 771 | 57 | 223 | 1168 | -0.097 | 0.257 | -0.464 | 1141
227 | 814 | 925 | 59 | 277 | 1127 | -0.066 | 0.309 | -0.514 | 1141
220 | 418 | 695 | 53 | 199 | 1117 | -0.096 | 0.264 | -0.462 | 1141
185 | 1482 | 1515 | 67 | 405 | 1655 | -0.065 | 0.3 | -0.62 | A538A
185 | 1793 | 1860 | 56 | 460 | 2135 | -0.071 | 0.8 | -0.71 | A538B
206 | 889 | 951 | 49 | 290 | 1276 | -0.076 | 0.68 | -0.65 | 1541F
206 | 786 | 889 | 60 | 260 | 1276 | -0.071 | 0.93 | -0.65 | 1541F
180 | 1931 | 2000 | 55 | 480 | 2240 | -0.07 | 0.6 | -0.75 | A538C
180 | 1861 | 1905 | 20 | 496 | 2690 | -0.105 | 0.1 | -0.42 | AM-350
205 | 2034 | 2585 | 33 | 660 | 3170 | -0.077 | 0.08 | -0.74 | H-11
205 | 896 | 940 | 43 | 290 | 1240 | -0.07 | 0.66 | -0.69 | RQC-100
205 | 883 | 930 | 67 | 290 | 1240 | -0.07 | 0.66 | -0.69 | RQC-100
195 | 1510 | 1640 | 38 | 430 | 1780 | -0.067 | 0.32 | -0.56 | 10B62
205 | 269 | 360 | 73 | 90 | 580 | -0.09 | 0.15 | -0.43 | 1005-1009
205 | 448 | 470 | 66 | 125 | 515 | -0.059 | 0.3 | -0.51 | 1005-1009
200 | 400 | 415 | 64 | 125 | 540 | -0.073 | 0.11 | -0.41 | 1005-1009
200 | 262 | 345 | 80 | 90 | 640 | -0.109 | 0.1 | -0.39 | 1005-1009
205 | 228 | 415 | 68 | 80 | 825 | -0.11 | 0.95 | -0.64 | 1015
205 | 262 | 440 | 62 | 108 | 895 | -0.12 | 0.41 | -0.51 | 1020
200 | 345 | 620 | 60 | 225 | 1540 | -0.14 | 0.61 | -0.57 | 1040
200 | 634 | 725 | 65 | 225 | 1225 | -0.095 | 1 | -0.66 | 1045
200 | 1365 | 1450 | 51 | 410 | 1860 | -0.073 | 0.6 | -0.7 | 1045
205 | 1276 | 1345 | 59 | 390 | 1585 | -0.074 | 0.45 | -0.68 | 1045
205 | 1517 | 1585 | 55 | 450 | 1795 | -0.07 | 0.35 | -0.69 | 1045
205 | 1689 | 1825 | 51 | 500 | 2275 | -0.08 | 0.25 | -0.68 | 1045
205 | 1862 | 2240 | 41 | 595 | 2725 | -0.081 | 0.07 | -0.6 | 1045
220 | 779 | 895 | 67 | 258 | 1275 | -0.083 | 0.92 | -0.63 | 4130
200 | 1358 | 1425 | 55 | 365 | 1695 | -0.081 | 0.89 | -0.69 | 4130
200 | 1048 | 1060 | 29 | 310 | 1450 | -0.1 | 0.22 | -0.51 | 4142
205 | 1379 | 1415 | 48 | 380 | 1825 | -0.08 | 0.45 | -0.75 | 4142
200 | 1586 | 1760 | 42 | 450 | 2000 | -0.08 | 0.4 | -0.73 | 4142
200 | 1862 | 1930 | 37 | 450 | 2105 | -0.09 | 0.6 | -0.76 | 4142
205 | 1724 | 1930 | 35 | 475 | 2170 | -0.081 | 0.09 | -0.61 | 4142
205 | 1689 | 2240 | 27 | 560 | 2655 | -0.089 | 0.07 | -0.76 | 4142
200 | 1448 | 1150 | 47 | 400 | 1895 | -0.09 | 0.05 | -0.75 | 4142
200 | 1896 | 2035 | 20 | 475 | 2070 | -0.082 | 0.02 | -0.77 | 4142
195 | 634 | 825 | 43 | 243 | 1200 | -0.095 | 0.45 | -0.54 | 4340
200 | 1372 | 1470 | 38 | 409 | 2000 | -0.091 | 0.48 | -0.6 | 4340
195 | 1172 | 1240 | 57 | 350 | 1655 | -0.076 | 0.73 | -0.62 | 4340
195 | 1531 | 1670 | 42 | 430 | 193 | -0.071 | 0.4 | -0.57 | 5160
205 | 1924 | 2015 | 11 | 518 | 2585 | -0.09 | 0.18 | -0.62 | 52100
205 | 455 | 925 | 14 | 260 | 1040 | -0.071 | 0.16 | -0.47 | 9262
195 | 786 | 1000 | 33 | 280 | 1220 | -0.073 | 0.41 | -0.6 | 9262
200 | 1379 | 1565 | 32 | 410 | 1855 | -0.057 | 0.38 | -0.65 | 9262
205 | 324 | 565 | 69 | 150 | 970 | -0.11 | 0.85 | -0.59 | 950C
205 | 345 | 440 | 65 | 150 | 625 | -0.075 | 0.35 | -0.54 | 950X
205 | 331 | 530 | 72 | 156 | 1005 | -0.1 | 0.85 | -0.61 | 950X
195 | 565 | 695 | 68 | 225 | 1055 | -0.08 | 0.21 | -0.53 | 980X
195 | 717 | 930 | 33 | 265 | 1000 | -0.08 | 0.32 | -0.58 | 1144
200 | 1020 | 1035 | 25 | 305 | 1585 | -0.09 | 0.27 | -0.53 | 1144
205 | 315 | 565 | 64 | 159 | 1170 | -0.12 | 0.95 | -0.61 | 950C
196 | 951 | 1100 | 49 | 327 | 1270 | -0.073 | 1.54 | -0.823 | SNCM630
208 | 950 | 1050 | 37 | 323 | 1380 | -0.072 | 1.89 | -0.801 | SNCM439
209 | 280 | 508 | 52 | 153 | 821 | -0.096 | 0.216 | -0.458 | 525C
206 | 590 | 798 | 39 | 234 | 1400 | -0.107 | 0.449 | -0.564 | 545C
201 | 565 | 825 | 66 | 241 | 1040 | -0.092 | 0.316 | -0.522 | SFNCM85S
208 | 580 | 820 | 53 | 167 | 978 | -0.082 | 0.187 | -0.439 | SF60
210 | 795 | 951 | 66 | 300 | 1100 | -0.067 | 0.996 | -0.708 | SCM435
204 | 846 | 1000 | 36 | 319 | 1400 | -0.088 | 0.675 | -0.65 | SCM440

## Sheet1
Steel | E | σy | σu | RA | BHN | σf' | b | εf' | c | K' | n' | b edit | εf' edit | c edit
1141 | 217 | 602 | 802 | 54 | 241 | 1080 | -0.079 | 0.361 | -0.508 |  |  | 79 | 361 | 508
1141 | 214 | 450 | 725 | 49 | 217 | 1255 | -0.102 | 0.43 | -0.529 |  |  | 102 | 430 | 529
1141 | 215 | 610 | 797 | 58 | 252 | 1162 | -0.086 | 0.534 | -0.555 |  |  | 86 | 534 | 555
1141 | 220 | 493 | 789 | 47 | 229 | 1326 | -0.103 | 0.602 | -0.58 |  |  | 103 | 602 | 580
1038 | 201 | 331 | 582 | 54 | 163 | 1043 | -0.107 | 0.309 | -0.48 |  |  | 107 | 309 | 480
1038 | 219 | 359 | 652 | 53 | 185 | 1004 | -0.098 | 0.202 | -0.44 |  |  | 98 | 202 | 440
1038 | 219 | 410 | 649 | 67 | 195 | 1009 | -0.097 | 0.225 | -0.46 |  |  | 97 | 225 | 460
1541 | 205 | 475 | 783 | 55 | 180 | 1622 | -0.135 | 0.515 | -0.548 |  |  | 135 | 515 | 548
1541 | 205 | 475 | 906 | 42 | 195 | 1044 | -0.083 | 0.513 | -0.557 |  |  | 83 | 513 | 557
1050 | 211 | 465 | 821 | 50 | 205 | 989 | -0.126 | 0.433 | -0.512 |  |  | 126 | 433 | 512
1050 | 203 | 460 | 829 | 34 | 220 | 1094 | -0.075 | 0.309 | -0.502 |  |  | 75 | 309 | 502
1090 | 203 | 735 | 1090 | 14 | 259 | 1310 | -0.091 | 0.25 | -0.496 |  |  | 91 | 250 | 496
1090 | 217 | 650 | 1147 | 22 | 309 | 1878 | -0.12 | 0.7 | -0.6 |  |  | 120 | 700 | 600
1090 | 203 | 760 | 1251 | 14 | 279 | 1928 | -0.12 | 0.734 | -0.642 |  |  | 120 | 734 | 642
1141 | 216 | 457 | 771 | 57 | 223 | 1168 | -0.097 | 0.257 | -0.464 |  |  | 97 | 257 | 464
1141 | 227 | 814 | 925 | 59 | 277 | 1127 | -0.066 | 0.309 | -0.514 |  |  | 66 | 309 | 514
1141 | 220 | 418 | 695 | 53 | 199 | 1117 | -0.096 | 0.264 | -0.462 |  |  | 96 | 264 | 462
A538A | 185 | 1482 | 1515 | 67 | 405 | 1655 | -0.065 | 0.3 | -0.62 |  |  | 65 | 300 | 620
A538B | 185 | 1793 | 1860 | 56 | 460 | 2135 | -0.071 | 0.8 | -0.71 |  |  | 71 | 800 | 710
1541F | 206 | 889 | 951 | 49 | 290 | 1276 | -0.076 | 0.68 | -0.65 |  |  | 76 | 680 | 650
1541F | 206 | 786 | 889 | 60 | 260 | 1276 | -0.071 | 0.93 | -0.65 |  |  | 71 | 930 | 650
A538C | 180 | 1931 | 2000 | 55 | 480 | 2240 | -0.07 | 0.6 | -0.75 |  |  | 70 | 600 | 750
AM-350 | 180 | 1861 | 1905 | 20 | 496 | 2690 | -0.105 | 0.1 | -0.42 |  |  | 105 | 100 | 420
H-11 | 205 | 2034 | 2585 | 33 | 660 | 3170 | -0.077 | 0.08 | -0.74 |  |  | 77 | 80 | 740
RQC-100 | 205 | 896 | 940 | 43 | 290 | 1240 | -0.07 | 0.66 | -0.69 |  |  | 70 | 660 | 690
RQC-100 | 205 | 883 | 930 | 67 | 290 | 1240 | -0.07 | 0.66 | -0.69 |  |  | 70 | 660 | 690
10B62 | 195 | 1510 | 1640 | 38 | 430 | 1780 | -0.067 | 0.32 | -0.56 |  |  | 67 | 320 | 560
1005-1009 | 205 | 269 | 360 | 73 | 90 | 580 | -0.09 | 0.15 | -0.43 |  |  | 90 | 150 | 430
1005-1009 | 205 | 448 | 470 | 66 | 125 | 515 | -0.059 | 0.3 | -0.51 |  |  | 59 | 300 | 510
1005-1009 | 200 | 400 | 415 | 64 | 125 | 540 | -0.073 | 0.11 | -0.41 |  |  | 73 | 110 | 410
1005-1009 | 200 | 262 | 345 | 80 | 90 | 640 | -0.109 | 0.1 | -0.39 |  |  | 109 | 100 | 390
1015 | 205 | 228 | 415 | 68 | 80 | 825 | -0.11 | 0.95 | -0.64 | 945 | 0.213 | 110 | 950 | 640
1020 | 205 | 262 | 440 | 62 | 108 | 895 | -0.12 | 0.41 | -0.51 | 1233 | 0.286 | 120 | 410 | 510
1040 | 200 | 345 | 620 | 60 | 225 | 1540 | -0.14 | 0.61 | -0.57 |  |  | 140 | 610 | 570
1045 | 200 | 634 | 725 | 65 | 225 | 1225 | -0.095 | 1 | -0.66 | 1022 | 0.152 | 95 | 1000 | 660
1045 | 200 | 1365 | 1450 | 51 | 410 | 1860 | -0.073 | 0.6 | -0.7 | 3048 | 0.208 | 73 | 600 | 700
1045 | 205 | 1276 | 1345 | 59 | 390 | 1585 | -0.074 | 0.45 | -0.68 | 1751 | 0.104 | 74 | 450 | 680
1045 | 205 | 1517 | 1585 | 55 | 450 | 1795 | -0.07 | 0.35 | -0.69 |  |  | 70 | 350 | 690
1045 | 205 | 1689 | 1825 | 51 | 500 | 2275 | -0.08 | 0.25 | -0.68 | 3366 | 0.157 | 80 | 250 | 680
1045 | 205 | 1862 | 2240 | 41 | 595 | 2725 | -0.081 | 0.07 | -0.6 | 3947 | 0.12 | 81 | 70 | 600
4130 | 220 | 779 | 895 | 67 | 258 | 1275 | -0.083 | 0.92 | -0.63 | 1264 | 0.119 | 83 | 920 | 630
4130 | 200 | 1358 | 1425 | 55 | 365 | 1695 | -0.081 | 0.89 | -0.69 | 1696 | 0.114 | 81 | 890 | 690
4142 | 200 | 1048 | 1060 | 29 | 310 | 1450 | -0.1 | 0.22 | -0.51 |  |  | 100 | 220 | 510
4142 | 205 | 1379 | 1415 | 48 | 380 | 1825 | -0.08 | 0.45 | -0.75 | 2266 | 0.124 | 80 | 450 | 750
4142 | 200 | 1586 | 1760 | 42 | 450 | 2000 | -0.08 | 0.4 | -0.73 |  |  | 80 | 400 | 730
4142 | 200 | 1862 | 1930 | 37 | 450 | 2105 | -0.09 | 0.6 | -0.76 |  |  | 90 | 600 | 760
4142 | 205 | 1724 | 1930 | 35 | 475 | 2170 | -0.081 | 0.09 | -0.61 |  |  | 81 | 90 | 610
4142 | 205 | 1689 | 2240 | 27 | 560 | 2655 | -0.089 | 0.07 | -0.76 |  |  | 89 | 70 | 760
4142 | 200 | 1448 | 1150 | 47 | 400 | 1895 | -0.09 | 0.05 | -0.75 | 1756 | 0.098 | 90 | 50 | 750
4142 | 200 | 1896 | 2035 | 20 | 475 | 2070 | -0.082 | 0.02 | -0.77 |  |  | 82 | 20 | 770
4340 | 195 | 634 | 825 | 43 | 243 | 1200 | -0.095 | 0.45 | -0.54 | 1337 | 0.168 | 95 | 450 | 540
4340 | 200 | 1372 | 1470 | 38 | 409 | 2000 | -0.091 | 0.48 | -0.6 | 1996 | 0.135 | 91 | 480 | 600
4340 | 195 | 1172 | 1240 | 57 | 350 | 1655 | -0.076 | 0.73 | -0.62 |  |  | 76 | 730 | 620
5160 | 195 | 1531 | 1670 | 42 | 430 | 193 | -0.071 | 0.4 | -0.57 | 1964 | 0.099 | 71 | 400 | 570
52100 | 205 | 1924 | 2015 | 11 | 518 | 2585 | -0.09 | 0.18 | -0.62 | 3348 | 0.15 | 90 | 180 | 620
9262 | 205 | 455 | 925 | 14 | 260 | 1040 | -0.071 | 0.16 | -0.47 |  |  | 71 | 160 | 470
9262 | 195 | 786 | 1000 | 33 | 280 | 1220 | -0.073 | 0.41 | -0.6 |  |  | 73 | 410 | 600
9262 | 200 | 1379 | 1565 | 32 | 410 | 1855 | -0.057 | 0.38 | -0.65 |  |  | 57 | 380 | 650
950C | 205 | 324 | 565 | 69 | 150 | 970 | -0.11 | 0.85 | -0.59 |  |  | 110 | 850 | 590
950X | 205 | 345 | 440 | 65 | 150 | 625 | -0.075 | 0.35 | -0.54 |  |  | 75 | 350 | 540
950X | 205 | 331 | 530 | 72 | 156 | 1005 | -0.1 | 0.85 | -0.61 |  |  | 100 | 850 | 610
980X | 195 | 565 | 695 | 68 | 225 | 1055 | -0.08 | 0.21 | -0.53 |  |  | 80 | 210 | 530
1144 | 195 | 717 | 930 | 33 | 265 | 1000 | -0.08 | 0.32 | -0.58 |  |  | 80 | 320 | 580
1144 | 200 | 1020 | 1035 | 25 | 305 | 1585 | -0.09 | 0.27 | -0.53 |  |  | 90 | 270 | 530
950C | 205 | 315 | 565 | 64 | 159 | 1170 | -0.12 | 0.95 | -0.61 |  |  | 120 | 950 | 610
SNCM630 | 196 | 951 | 1100 | 49 | 327 | 1270 | -0.073 | 1.54 | -0.823 | 1060 | 0.054 | 73 | 1540 | 823
SNCM439 | 208 | 950 | 1050 | 37 | 323 | 1380 | -0.072 | 1.89 | -0.801 | 1000 | 0.066 | 72 | 1890 | 801
525C | 209 | 280 | 508 | 52 | 153 | 821 | -0.096 | 0.216 | -0.458 | 1040 | 0.094 | 96 | 216 | 458
545C | 206 | 590 | 798 | 39 | 234 | 1400 | -0.107 | 0.449 | -0.564 | 1070 | 0.089 | 107 | 449 | 564
SFNCM85S | 201 | 565 | 825 | 66 | 241 | 1040 | -0.092 | 0.316 | -0.522 | 1320 | 0.18 | 92 | 316 | 522
SF60 | 208 | 580 | 820 | 53 | 167 | 978 | -0.082 | 0.187 | -0.439 | 1350 | 0.186 | 82 | 187 | 439
SCM435 | 210 | 795 | 951 | 66 | 300 | 1100 | -0.067 | 0.996 | -0.708 | 1150 | 0.152 | 67 | 996 | 708
SCM440 | 204 | 846 | 1000 | 36 | 319 | 1400 | -0.088 | 0.675 | -0.65 | 1140 | 0.21 | 88 | 675 | 650