## Sheet1
BHN | σu | True Fracture σ | RA | True Fracture Strain | E | σf' | b | εf' | c
350 | 1240 | 1655 | 57 | 0.84 | 195 | 1655 | -0.076 | 0.73 | -0.062
310 | 1060 | 1117 | 29 | 0.35 | 200 | 1450 | -0.1 | 0.22 | -0.051
225 | 620 | 1048 | 60 | 0.93 | 200 | 1540 | -0.14 | 0.61 | -0.057
280 | 1000 | 1220 | 33 | 0.41 | 195 | 1220 | -0.073 | 0.41 | -0.06
430 | 1640 | 1779 | 38 | 0.89 | 195 | 1780 | -0.067 | 0.32 | -0.056
595 | 2240 | 2723 | 41 | 0.52 | 205 | 2725 | -0.081 | 0.07 | -0.06
350 | 1240 | 1655 | 57 | 0.84 | 195 | 1655 | -0.076 | 0.73 | -0.062
450 | 1585 | 2103 | 55 | 0.81 | 205 | 1795 | -0.07 | 0.35 | -0.069
305 | 1035 | 1517 | 25 | 0.29 | 200 | 1585 | -0.09 | 0.27 | -0.053
125 | 415 | 841 | 64 | 1.02 | 200 | 540 | -0.073 | 0.11 | -0.041
125 | 415 | 841 | 64 | 1.02 | 200 | 540 | -0.073 | 0.11 | -0.041
2290 | 950 | 1276 | 49 | 0.68 | 205 | 1275 | -0.076 | 0.68 | -0.065
560 | 2240 | 2654 | 27 | 0.31 | 205 | 2655 | -0.089 | 0.07 | -0.076
430 | 1670 | 1931 | 42 | 0.87 | 195 | 1930 | -0.071 | 0.4 | -0.057
2290 | 950 | 1276 | 49 | 0.68 | 205 | 1275 | -0.076 | 0.68 | -0.065
480 | 2000 | 2241 | 55 | 0.81 | 180 | 2240 | -0.07 | 0.6 | -0.075
265 | 930 | 1158 | 33 | 0.51 | 195 | 1000 | -0.08 | 0.32 | -0.058
460 | 1860 | 2137 | 56 | 0.82 | 185 | 2135 | -0.071 | 0.8 | -0.071
2290 | 950 | 1276 | 49 | 0.68 | 205 | 1275 | -0.076 | 0.68 | -0.065
410 | 1565 | 1855 | 32 | 0.38 | 200 | 1855 | -0.057 | 0.38 | -0.065
380 | 1415 | 1827 | 48 | 0.66 | 205 | 1825 | -0.08 | 0.45 | -0.075
409 | 1470 | 1558 | 38 | 0.48 | 200 | 2000 | -0.091 | 0.48 | -0.06
460 | 1860 | 2137 | 56 | 0.82 | 185 | 2135 | -0.071 | 0.8 | -0.071
595 | 2240 | 2723 | 41 | 0.52 | 205 | 2725 | -0.081 | 0.07 | -0.06
475 | 2035 | 2068 | 20 | 0.22 | 200 | 2070 | -0.082 | 0.2 | -0.077
90 | 345 | 848 | 80 | 1.6 | 200 | 640 | -0.109 | 0.1 | -0.039
265 | 930 | 1158 | 33 | 0.51 | 195 | 1000 | -0.08 | 0.32 | -0.058
410 | 1565 | 1855 | 32 | 0.38 | 200 | 1855 | -0.057 | 0.38 | -0.065
260 | 890 | 1275 | 60 | 0.93 | 205 | 1275 | -0.071 | 0.93 | -0.065
225 | 695 | 1220 | 68 | 1.15 | 195 | 1055 | -0.08 | 0.21 | -0.053
365 | 1425 | 1820 | 55 | 0.79 | 200 | 1695 | -0.081 | 0.89 | -0.069
260 | 925 | 1041 | 14 | 0.16 | 205 | 1040 | -0.071 | 0.16 | -0.047
310 | 1075 | 1524 | 60 | 0.69 | 200 | 1825 | -0.08 | 1.2 | -0.059
225 | 725 | 1227 | 65 | 1.04 | 200 | 1225 | -0.095 | 1 | -0.066
225 | 620 | 1048 | 60 | 0.93 | 200 | 1540 | -0.14 | 0.61 | -0.057
150 | 440 | 752 | 65 | 1.06 | 205 | 625 | -0.075 | 0.35 | -0.054
410 | 1565 | 1855 | 32 | 0.38 | 200 | 1855 | -0.057 | 0.38 | -0.065
480 | 2000 | 2241 | 55 | 0.81 | 180 | 2240 | -0.07 | 0.6 | -0.075
243 | 825 | 1089 | 43 | 0.57 | 195 | 1200 | -0.095 | 0.45 | -0.054
290 | 930 | 1331 | 67 | 1.02 | 205 | 1240 | -0.07 | 0.66 | -0.069
595 | 2240 | 2723 | 41 | 0.52 | 205 | 2725 | -0.081 | 0.07 | -0.06
90 | 360 | 717 | 73 | 1.3 | 205 | 580 | -0.09 | 0.15 | -0.043
350 | 1240 | 1655 | 57 | 0.84 | 195 | 1655 | -0.076 | 0.73 | -0.062
390 | 1345 | 1862 | 59 | 0.89 | 205 | 1585 | -0.074 | 0.45 | -0.068
496 | 1905 | 2179 | 20 | 0.23 | 180 | 2690 | -0.12 | 0.1 | -0.042
260 | 890 | 1275 | 60 | 0.93 | 205 | 1275 | -0.071 | 0.93 | -0.065
108 | 440 | 710 | 62 | 0.96 | 205 | 895 | -0.12 | 0.41 | -0.051
90 | 360 | 717 | 73 | 1.3 | 205 | 580 | -0.09 | 0.15 | -0.043
258 | 895 | 1420 | 67 | 1.12 | 220 | 1275 | -0.083 | 0.92 | -0.063
350 | 1240 | 1655 | 57 | 0.84 | 195 | 1655 | -0.076 | 0.73 | -0.062
310 | 1060 | 1117 | 29 | 0.35 | 200 | 1450 | -0.1 | 0.22 | -0.051
225 | 620 | 1048 | 60 | 0.93 | 200 | 1540 | -0.14 | 0.61 | -0.057
280 | 1000 | 1220 | 33 | 0.41 | 195 | 1220 | -0.073 | 0.41 | -0.06
430 | 1640 | 1779 | 38 | 0.89 | 195 | 1780 | -0.067 | 0.32 | -0.056
595 | 2240 | 2723 | 41 | 0.52 | 205 | 2725 | -0.081 | 0.07 | -0.06
350 | 1240 | 1655 | 57 | 0.84 | 195 | 1655 | -0.076 | 0.73 | -0.062
450 | 1585 | 2103 | 55 | 0.81 | 205 | 1795 | -0.07 | 0.35 | -0.069
305 | 1035 | 1517 | 25 | 0.29 | 200 | 1585 | -0.09 | 0.27 | -0.053
125 | 415 | 841 | 64 | 1.02 | 200 | 540 | -0.073 | 0.11 | -0.041
125 | 415 | 841 | 64 | 1.02 | 200 | 540 | -0.073 | 0.11 | -0.041
2290 | 950 | 1276 | 49 | 0.68 | 205 | 1275 | -0.076 | 0.68 | -0.065
560 | 2240 | 2654 | 27 | 0.31 | 205 | 2655 | -0.089 | 0.07 | -0.076
430 | 1670 | 1931 | 42 | 0.87 | 195 | 1930 | -0.071 | 0.4 | -0.057
2290 | 950 | 1276 | 49 | 0.68 | 205 | 1275 | -0.076 | 0.68 | -0.065
480 | 2000 | 2241 | 55 | 0.81 | 180 | 2240 | -0.07 | 0.6 | -0.075
265 | 930 | 1158 | 33 | 0.51 | 195 | 1000 | -0.08 | 0.32 | -0.058
460 | 1860 | 2137 | 56 | 0.82 | 185 | 2135 | -0.071 | 0.8 | -0.071
2290 | 950 | 1276 | 49 | 0.68 | 205 | 1275 | -0.076 | 0.68 | -0.065
410 | 1565 | 1855 | 32 | 0.38 | 200 | 1855 | -0.057 | 0.38 | -0.065
380 | 1415 | 1827 | 48 | 0.66 | 205 | 1825 | -0.08 | 0.45 | -0.075
409 | 1470 | 1558 | 38 | 0.48 | 200 | 2000 | -0.091 | 0.48 | -0.06
460 | 1860 | 2137 | 56 | 0.82 | 185 | 2135 | -0.071 | 0.8 | -0.071
595 | 2240 | 2723 | 41 | 0.52 | 205 | 2725 | -0.081 | 0.07 | -0.06
475 | 2035 | 2068 | 20 | 0.22 | 200 | 2070 | -0.082 | 0.2 | -0.077
90 | 345 | 848 | 80 | 1.6 | 200 | 640 | -0.109 | 0.1 | -0.039
265 | 930 | 1158 | 33 | 0.51 | 195 | 1000 | -0.08 | 0.32 | -0.058
410 | 1565 | 1855 | 32 | 0.38 | 200 | 1855 | -0.057 | 0.38 | -0.065
260 | 890 | 1275 | 60 | 0.93 | 205 | 1275 | -0.071 | 0.93 | -0.065
225 | 695 | 1220 | 68 | 1.15 | 195 | 1055 | -0.08 | 0.21 | -0.053
365 | 1425 | 1820 | 55 | 0.79 | 200 | 1695 | -0.081 | 0.89 | -0.069
260 | 925 | 1041 | 14 | 0.16 | 205 | 1040 | -0.071 | 0.16 | -0.047
310 | 1075 | 1524 | 60 | 0.69 | 200 | 1825 | -0.08 | 1.2 | -0.059
225 | 725 | 1227 | 65 | 1.04 | 200 | 1225 | -0.095 | 1 | -0.066
225 | 620 | 1048 | 60 | 0.93 | 200 | 1540 | -0.14 | 0.61 | -0.057
150 | 440 | 752 | 65 | 1.06 | 205 | 625 | -0.075 | 0.35 | -0.054
410 | 1565 | 1855 | 32 | 0.38 | 200 | 1855 | -0.057 | 0.38 | -0.065
480 | 2000 | 2241 | 55 | 0.81 | 180 | 2240 | -0.07 | 0.6 | -0.075
243 | 825 | 1089 | 43 | 0.57 | 195 | 1200 | -0.095 | 0.45 | -0.054
290 | 930 | 1331 | 67 | 1.02 | 205 | 1240 | -0.07 | 0.66 | -0.069
595 | 2240 | 2723 | 41 | 0.52 | 205 | 2725 | -0.081 | 0.07 | -0.06
90 | 360 | 717 | 73 | 1.3 | 205 | 580 | -0.09 | 0.15 | -0.043
350 | 1240 | 1655 | 57 | 0.84 | 195 | 1655 | -0.076 | 0.73 | -0.062
390 | 1345 | 1862 | 59 | 0.89 | 205 | 1585 | -0.074 | 0.45 | -0.068
496 | 1905 | 2179 | 20 | 0.23 | 180 | 2690 | -0.12 | 0.1 | -0.042
260 | 890 | 1275 | 60 | 0.93 | 205 | 1275 | -0.071 | 0.93 | -0.065
108 | 440 | 710 | 62 | 0.96 | 205 | 895 | -0.12 | 0.41 | -0.051
90 | 360 | 717 | 73 | 1.3 | 205 | 580 | -0.09 | 0.15 | -0.043
258 | 895 | 1420 | 67 | 1.12 | 220 | 1275 | -0.083 | 0.92 | -0.063
350 | 1240 | 1655 | 57 | 0.84 | 195 | 1655 | -0.076 | 0.73 | -0.062
310 | 1060 | 1117 | 29 | 0.35 | 200 | 1450 | -0.1 | 0.22 | -0.051
225 | 620 | 1048 | 60 | 0.93 | 200 | 1540 | -0.14 | 0.61 | -0.057
280 | 1000 | 1220 | 33 | 0.41 | 195 | 1220 | -0.073 | 0.41 | -0.06
430 | 1640 | 1779 | 38 | 0.89 | 195 | 1780 | -0.067 | 0.32 | -0.056
595 | 2240 | 2723 | 41 | 0.52 | 205 | 2725 | -0.081 | 0.07 | -0.06
350 | 1240 | 1655 | 57 | 0.84 | 195 | 1655 | -0.076 | 0.73 | -0.062
450 | 1585 | 2103 | 55 | 0.81 | 205 | 1795 | -0.07 | 0.35 | -0.069
305 | 1035 | 1517 | 25 | 0.29 | 200 | 1585 | -0.09 | 0.27 | -0.053
125 | 415 | 841 | 64 | 1.02 | 200 | 540 | -0.073 | 0.11 | -0.041
125 | 415 | 841 | 64 | 1.02 | 200 | 540 | -0.073 | 0.11 | -0.041
2290 | 950 | 1276 | 49 | 0.68 | 205 | 1275 | -0.076 | 0.68 | -0.065
560 | 2240 | 2654 | 27 | 0.31 | 205 | 2655 | -0.089 | 0.07 | -0.076
430 | 1670 | 1931 | 42 | 0.87 | 195 | 1930 | -0.071 | 0.4 | -0.057
2290 | 950 | 1276 | 49 | 0.68 | 205 | 1275 | -0.076 | 0.68 | -0.065
480 | 2000 | 2241 | 55 | 0.81 | 180 | 2240 | -0.07 | 0.6 | -0.075
265 | 930 | 1158 | 33 | 0.51 | 195 | 1000 | -0.08 | 0.32 | -0.058
460 | 1860 | 2137 | 56 | 0.82 | 185 | 2135 | -0.071 | 0.8 | -0.071
2290 | 950 | 1276 | 49 | 0.68 | 205 | 1275 | -0.076 | 0.68 | -0.065
410 | 1565 | 1855 | 32 | 0.38 | 200 | 1855 | -0.057 | 0.38 | -0.065
380 | 1415 | 1827 | 48 | 0.66 | 205 | 1825 | -0.08 | 0.45 | -0.075
409 | 1470 | 1558 | 38 | 0.48 | 200 | 2000 | -0.091 | 0.48 | -0.06
460 | 1860 | 2137 | 56 | 0.82 | 185 | 2135 | -0.071 | 0.8 | -0.071
595 | 2240 | 2723 | 41 | 0.52 | 205 | 2725 | -0.081 | 0.07 | -0.06
475 | 2035 | 2068 | 20 | 0.22 | 200 | 2070 | -0.082 | 0.2 | -0.077
90 | 345 | 848 | 80 | 1.6 | 200 | 640 | -0.109 | 0.1 | -0.039
265 | 930 | 1158 | 33 | 0.51 | 195 | 1000 | -0.08 | 0.32 | -0.058
410 | 1565 | 1855 | 32 | 0.38 | 200 | 1855 | -0.057 | 0.38 | -0.065
260 | 890 | 1275 | 60 | 0.93 | 205 | 1275 | -0.071 | 0.93 | -0.065
225 | 695 | 1220 | 68 | 1.15 | 195 | 1055 | -0.08 | 0.21 | -0.053
365 | 1425 | 1820 | 55 | 0.79 | 200 | 1695 | -0.081 | 0.89 | -0.069
260 | 925 | 1041 | 14 | 0.16 | 205 | 1040 | -0.071 | 0.16 | -0.047
310 | 1075 | 1524 | 60 | 0.69 | 200 | 1825 | -0.08 | 1.2 | -0.059
225 | 725 | 1227 | 65 | 1.04 | 200 | 1225 | -0.095 | 1 | -0.066
225 | 620 | 1048 | 60 | 0.93 | 200 | 1540 | -0.14 | 0.61 | -0.057
150 | 440 | 752 | 65 | 1.06 | 205 | 625 | -0.075 | 0.35 | -0.054
410 | 1565 | 1855 | 32 | 0.38 | 200 | 1855 | -0.057 | 0.38 | -0.065
480 | 2000 | 2241 | 55 | 0.81 | 180 | 2240 | -0.07 | 0.6 | -0.075
243 | 825 | 1089 | 43 | 0.57 | 195 | 1200 | -0.095 | 0.45 | -0.054
290 | 930 | 1331 | 67 | 1.02 | 205 | 1240 | -0.07 | 0.66 | -0.069
595 | 2240 | 2723 | 41 | 0.52 | 205 | 2725 | -0.081 | 0.07 | -0.06
90 | 360 | 717 | 73 | 1.3 | 205 | 580 | -0.09 | 0.15 | -0.043
350 | 1240 | 1655 | 57 | 0.84 | 195 | 1655 | -0.076 | 0.73 | -0.062
390 | 1345 | 1862 | 59 | 0.89 | 205 | 1585 | -0.074 | 0.45 | -0.068
496 | 1905 | 2179 | 20 | 0.23 | 180 | 2690 | -0.12 | 0.1 | -0.042
260 | 890 | 1275 | 60 | 0.93 | 205 | 1275 | -0.071 | 0.93 | -0.065
108 | 440 | 710 | 62 | 0.96 | 205 | 895 | -0.12 | 0.41 | -0.051
90 | 360 | 717 | 73 | 1.3 | 205 | 580 | -0.09 | 0.15 | -0.043
258 | 895 | 1420 | 67 | 1.12 | 220 | 1275 | -0.083 | 0.92 | -0.063
350 | 1240 | 1655 | 57 | 0.84 | 195 | 1655 | -0.076 | 0.73 | -0.062
310 | 1060 | 1117 | 29 | 0.35 | 200 | 1450 | -0.1 | 0.22 | -0.051
225 | 620 | 1048 | 60 | 0.93 | 200 | 1540 | -0.14 | 0.61 | -0.057
280 | 1000 | 1220 | 33 | 0.41 | 195 | 1220 | -0.073 | 0.41 | -0.06
430 | 1640 | 1779 | 38 | 0.89 | 195 | 1780 | -0.067 | 0.32 | -0.056
595 | 2240 | 2723 | 41 | 0.52 | 205 | 2725 | -0.081 | 0.07 | -0.06
350 | 1240 | 1655 | 57 | 0.84 | 195 | 1655 | -0.076 | 0.73 | -0.062
450 | 1585 | 2103 | 55 | 0.81 | 205 | 1795 | -0.07 | 0.35 | -0.069
305 | 1035 | 1517 | 25 | 0.29 | 200 | 1585 | -0.09 | 0.27 | -0.053
125 | 415 | 841 | 64 | 1.02 | 200 | 540 | -0.073 | 0.11 | -0.041
125 | 415 | 841 | 64 | 1.02 | 200 | 540 | -0.073 | 0.11 | -0.041
2290 | 950 | 1276 | 49 | 0.68 | 205 | 1275 | -0.076 | 0.68 | -0.065
560 | 2240 | 2654 | 27 | 0.31 | 205 | 2655 | -0.089 | 0.07 | -0.076
430 | 1670 | 1931 | 42 | 0.87 | 195 | 1930 | -0.071 | 0.4 | -0.057
2290 | 950 | 1276 | 49 | 0.68 | 205 | 1275 | -0.076 | 0.68 | -0.065
480 | 2000 | 2241 | 55 | 0.81 | 180 | 2240 | -0.07 | 0.6 | -0.075
265 | 930 | 1158 | 33 | 0.51 | 195 | 1000 | -0.08 | 0.32 | -0.058
460 | 1860 | 2137 | 56 | 0.82 | 185 | 2135 | -0.071 | 0.8 | -0.071
2290 | 950 | 1276 | 49 | 0.68 | 205 | 1275 | -0.076 | 0.68 | -0.065
410 | 1565 | 1855 | 32 | 0.38 | 200 | 1855 | -0.057 | 0.38 | -0.065
380 | 1415 | 1827 | 48 | 0.66 | 205 | 1825 | -0.08 | 0.45 | -0.075
409 | 1470 | 1558 | 38 | 0.48 | 200 | 2000 | -0.091 | 0.48 | -0.06
460 | 1860 | 2137 | 56 | 0.82 | 185 | 2135 | -0.071 | 0.8 | -0.071
595 | 2240 | 2723 | 41 | 0.52 | 205 | 2725 | -0.081 | 0.07 | -0.06
475 | 2035 | 2068 | 20 | 0.22 | 200 | 2070 | -0.082 | 0.2 | -0.077
90 | 345 | 848 | 80 | 1.6 | 200 | 640 | -0.109 | 0.1 | -0.039
265 | 930 | 1158 | 33 | 0.51 | 195 | 1000 | -0.08 | 0.32 | -0.058
410 | 1565 | 1855 | 32 | 0.38 | 200 | 1855 | -0.057 | 0.38 | -0.065
260 | 890 | 1275 | 60 | 0.93 | 205 | 1275 | -0.071 | 0.93 | -0.065
225 | 695 | 1220 | 68 | 1.15 | 195 | 1055 | -0.08 | 0.21 | -0.053
365 | 1425 | 1820 | 55 | 0.79 | 200 | 1695 | -0.081 | 0.89 | -0.069
260 | 925 | 1041 | 14 | 0.16 | 205 | 1040 | -0.071 | 0.16 | -0.047
310 | 1075 | 1524 | 60 | 0.69 | 200 | 1825 | -0.08 | 1.2 | -0.059
225 | 725 | 1227 | 65 | 1.04 | 200 | 1225 | -0.095 | 1 | -0.066
225 | 620 | 1048 | 60 | 0.93 | 200 | 1540 | -0.14 | 0.61 | -0.057
150 | 440 | 752 | 65 | 1.06 | 205 | 625 | -0.075 | 0.35 | -0.054
410 | 1565 | 1855 | 32 | 0.38 | 200 | 1855 | -0.057 | 0.38 | -0.065
480 | 2000 | 2241 | 55 | 0.81 | 180 | 2240 | -0.07 | 0.6 | -0.075
243 | 825 | 1089 | 43 | 0.57 | 195 | 1200 | -0.095 | 0.45 | -0.054
290 | 930 | 1331 | 67 | 1.02 | 205 | 1240 | -0.07 | 0.66 | -0.069
595 | 2240 | 2723 | 41 | 0.52 | 205 | 2725 | -0.081 | 0.07 | -0.06
90 | 360 | 717 | 73 | 1.3 | 205 | 580 | -0.09 | 0.15 | -0.043
350 | 1240 | 1655 | 57 | 0.84 | 195 | 1655 | -0.076 | 0.73 | -0.062
390 | 1345 | 1862 | 59 | 0.89 | 205 | 1585 | -0.074 | 0.45 | -0.068
496 | 1905 | 2179 | 20 | 0.23 | 180 | 2690 | -0.12 | 0.1 | -0.042
260 | 890 | 1275 | 60 | 0.93 | 205 | 1275 | -0.071 | 0.93 | -0.065
108 | 440 | 710 | 62 | 0.96 | 205 | 895 | -0.12 | 0.41 | -0.051
90 | 360 | 717 | 73 | 1.3 | 205 | 580 | -0.09 | 0.15 | -0.043
258 | 895 | 1420 | 67 | 1.12 | 220 | 1275 | -0.083 | 0.92 | -0.063
350 | 1240 | 1655 | 57 | 0.84 | 195 | 1655 | -0.076 | 0.73 | -0.062
310 | 1060 | 1117 | 29 | 0.35 | 200 | 1450 | -0.1 | 0.22 | -0.051
225 | 620 | 1048 | 60 | 0.93 | 200 | 1540 | -0.14 | 0.61 | -0.057
280 | 1000 | 1220 | 33 | 0.41 | 195 | 1220 | -0.073 | 0.41 | -0.06
430 | 1640 | 1779 | 38 | 0.89 | 195 | 1780 | -0.067 | 0.32 | -0.056
595 | 2240 | 2723 | 41 | 0.52 | 205 | 2725 | -0.081 | 0.07 | -0.06
350 | 1240 | 1655 | 57 | 0.84 | 195 | 1655 | -0.076 | 0.73 | -0.062
450 | 1585 | 2103 | 55 | 0.81 | 205 | 1795 | -0.07 | 0.35 | -0.069
305 | 1035 | 1517 | 25 | 0.29 | 200 | 1585 | -0.09 | 0.27 | -0.053
125 | 415 | 841 | 64 | 1.02 | 200 | 540 | -0.073 | 0.11 | -0.041
125 | 415 | 841 | 64 | 1.02 | 200 | 540 | -0.073 | 0.11 | -0.041
2290 | 950 | 1276 | 49 | 0.68 | 205 | 1275 | -0.076 | 0.68 | -0.065
560 | 2240 | 2654 | 27 | 0.31 | 205 | 2655 | -0.089 | 0.07 | -0.076
430 | 1670 | 1931 | 42 | 0.87 | 195 | 1930 | -0.071 | 0.4 | -0.057
2290 | 950 | 1276 | 49 | 0.68 | 205 | 1275 | -0.076 | 0.68 | -0.065
480 | 2000 | 2241 | 55 | 0.81 | 180 | 2240 | -0.07 | 0.6 | -0.075
265 | 930 | 1158 | 33 | 0.51 | 195 | 1000 | -0.08 | 0.32 | -0.058
460 | 1860 | 2137 | 56 | 0.82 | 185 | 2135 | -0.071 | 0.8 | -0.071
2290 | 950 | 1276 | 49 | 0.68 | 205 | 1275 | -0.076 | 0.68 | -0.065
410 | 1565 | 1855 | 32 | 0.38 | 200 | 1855 | -0.057 | 0.38 | -0.065
380 | 1415 | 1827 | 48 | 0.66 | 205 | 1825 | -0.08 | 0.45 | -0.075
409 | 1470 | 1558 | 38 | 0.48 | 200 | 2000 | -0.091 | 0.48 | -0.06
460 | 1860 | 2137 | 56 | 0.82 | 185 | 2135 | -0.071 | 0.8 | -0.071
595 | 2240 | 2723 | 41 | 0.52 | 205 | 2725 | -0.081 | 0.07 | -0.06
475 | 2035 | 2068 | 20 | 0.22 | 200 | 2070 | -0.082 | 0.2 | -0.077
90 | 345 | 848 | 80 | 1.6 | 200 | 640 | -0.109 | 0.1 | -0.039
265 | 930 | 1158 | 33 | 0.51 | 195 | 1000 | -0.08 | 0.32 | -0.058
410 | 1565 | 1855 | 32 | 0.38 | 200 | 1855 | -0.057 | 0.38 | -0.065
260 | 890 | 1275 | 60 | 0.93 | 205 | 1275 | -0.071 | 0.93 | -0.065
225 | 695 | 1220 | 68 | 1.15 | 195 | 1055 | -0.08 | 0.21 | -0.053
365 | 1425 | 1820 | 55 | 0.79 | 200 | 1695 | -0.081 | 0.89 | -0.069
260 | 925 | 1041 | 14 | 0.16 | 205 | 1040 | -0.071 | 0.16 | -0.047
310 | 1075 | 1524 | 60 | 0.69 | 200 | 1825 | -0.08 | 1.2 | -0.059
225 | 725 | 1227 | 65 | 1.04 | 200 | 1225 | -0.095 | 1 | -0.066
225 | 620 | 1048 | 60 | 0.93 | 200 | 1540 | -0.14 | 0.61 | -0.057
150 | 440 | 752 | 65 | 1.06 | 205 | 625 | -0.075 | 0.35 | -0.054
410 | 1565 | 1855 | 32 | 0.38 | 200 | 1855 | -0.057 | 0.38 | -0.065
480 | 2000 | 2241 | 55 | 0.81 | 180 | 2240 | -0.07 | 0.6 | -0.075
243 | 825 | 1089 | 43 | 0.57 | 195 | 1200 | -0.095 | 0.45 | -0.054
290 | 930 | 1331 | 67 | 1.02 | 205 | 1240 | -0.07 | 0.66 | -0.069
595 | 2240 | 2723 | 41 | 0.52 | 205 | 2725 | -0.081 | 0.07 | -0.06
90 | 360 | 717 | 73 | 1.3 | 205 | 580 | -0.09 | 0.15 | -0.043
350 | 1240 | 1655 | 57 | 0.84 | 195 | 1655 | -0.076 | 0.73 | -0.062
390 | 1345 | 1862 | 59 | 0.89 | 205 | 1585 | -0.074 | 0.45 | -0.068
496 | 1905 | 2179 | 20 | 0.23 | 180 | 2690 | -0.12 | 0.1 | -0.042
260 | 890 | 1275 | 60 | 0.93 | 205 | 1275 | -0.071 | 0.93 | -0.065
108 | 440 | 710 | 62 | 0.96 | 205 | 895 | -0.12 | 0.41 | -0.051
90 | 360 | 717 | 73 | 1.3 | 205 | 580 | -0.09 | 0.15 | -0.043
258 | 895 | 1420 | 67 | 1.12 | 220 | 1275 | -0.083 | 0.92 | -0.063
350 | 1240 | 1655 | 57 | 0.84 | 195 | 1655 | -0.076 | 0.73 | -0.062
310 | 1060 | 1117 | 29 | 0.35 | 200 | 1450 | -0.1 | 0.22 | -0.051
225 | 620 | 1048 | 60 | 0.93 | 200 | 1540 | -0.14 | 0.61 | -0.057
280 | 1000 | 1220 | 33 | 0.41 | 195 | 1220 | -0.073 | 0.41 | -0.06
430 | 1640 | 1779 | 38 | 0.89 | 195 | 1780 | -0.067 | 0.32 | -0.056
595 | 2240 | 2723 | 41 | 0.52 | 205 | 2725 | -0.081 | 0.07 | -0.06
350 | 1240 | 1655 | 57 | 0.84 | 195 | 1655 | -0.076 | 0.73 | -0.062
450 | 1585 | 2103 | 55 | 0.81 | 205 | 1795 | -0.07 | 0.35 | -0.069
305 | 1035 | 1517 | 25 | 0.29 | 200 | 1585 | -0.09 | 0.27 | -0.053
125 | 415 | 841 | 64 | 1.02 | 200 | 540 | -0.073 | 0.11 | -0.041
125 | 415 | 841 | 64 | 1.02 | 200 | 540 | -0.073 | 0.11 | -0.041
2290 | 950 | 1276 | 49 | 0.68 | 205 | 1275 | -0.076 | 0.68 | -0.065
560 | 2240 | 2654 | 27 | 0.31 | 205 | 2655 | -0.089 | 0.07 | -0.076
430 | 1670 | 1931 | 42 | 0.87 | 195 | 1930 | -0.071 | 0.4 | -0.057
2290 | 950 | 1276 | 49 | 0.68 | 205 | 1275 | -0.076 | 0.68 | -0.065
480 | 2000 | 2241 | 55 | 0.81 | 180 | 2240 | -0.07 | 0.6 | -0.075
265 | 930 | 1158 | 33 | 0.51 | 195 | 1000 | -0.08 | 0.32 | -0.058
460 | 1860 | 2137 | 56 | 0.82 | 185 | 2135 | -0.071 | 0.8 | -0.071
2290 | 950 | 1276 | 49 | 0.68 | 205 | 1275 | -0.076 | 0.68 | -0.065
410 | 1565 | 1855 | 32 | 0.38 | 200 | 1855 | -0.057 | 0.38 | -0.065
380 | 1415 | 1827 | 48 | 0.66 | 205 | 1825 | -0.08 | 0.45 | -0.075
409 | 1470 | 1558 | 38 | 0.48 | 200 | 2000 | -0.091 | 0.48 | -0.06
460 | 1860 | 2137 | 56 | 0.82 | 185 | 2135 | -0.071 | 0.8 | -0.071
595 | 2240 | 2723 | 41 | 0.52 | 205 | 2725 | -0.081 | 0.07 | -0.06
475 | 2035 | 2068 | 20 | 0.22 | 200 | 2070 | -0.082 | 0.2 | -0.077
90 | 345 | 848 | 80 | 1.6 | 200 | 640 | -0.109 | 0.1 | -0.039
265 | 930 | 1158 | 33 | 0.51 | 195 | 1000 | -0.08 | 0.32 | -0.058
410 | 1565 | 1855 | 32 | 0.38 | 200 | 1855 | -0.057 | 0.38 | -0.065
260 | 890 | 1275 | 60 | 0.93 | 205 | 1275 | -0.071 | 0.93 | -0.065
225 | 695 | 1220 | 68 | 1.15 | 195 | 1055 | -0.08 | 0.21 | -0.053
365 | 1425 | 1820 | 55 | 0.79 | 200 | 1695 | -0.081 | 0.89 | -0.069
260 | 925 | 1041 | 14 | 0.16 | 205 | 1040 | -0.071 | 0.16 | -0.047
310 | 1075 | 1524 | 60 | 0.69 | 200 | 1825 | -0.08 | 1.2 | -0.059
225 | 725 | 1227 | 65 | 1.04 | 200 | 1225 | -0.095 | 1 | -0.066
225 | 620 | 1048 | 60 | 0.93 | 200 | 1540 | -0.14 | 0.61 | -0.057
150 | 440 | 752 | 65 | 1.06 | 205 | 625 | -0.075 | 0.35 | -0.054
410 | 1565 | 1855 | 32 | 0.38 | 200 | 1855 | -0.057 | 0.38 | -0.065
480 | 2000 | 2241 | 55 | 0.81 | 180 | 2240 | -0.07 | 0.6 | -0.075
243 | 825 | 1089 | 43 | 0.57 | 195 | 1200 | -0.095 | 0.45 | -0.054
290 | 930 | 1331 | 67 | 1.02 | 205 | 1240 | -0.07 | 0.66 | -0.069
595 | 2240 | 2723 | 41 | 0.52 | 205 | 2725 | -0.081 | 0.07 | -0.06
90 | 360 | 717 | 73 | 1.3 | 205 | 580 | -0.09 | 0.15 | -0.043
350 | 1240 | 1655 | 57 | 0.84 | 195 | 1655 | -0.076 | 0.73 | -0.062
390 | 1345 | 1862 | 59 | 0.89 | 205 | 1585 | -0.074 | 0.45 | -0.068
496 | 1905 | 2179 | 20 | 0.23 | 180 | 2690 | -0.12 | 0.1 | -0.042
260 | 890 | 1275 | 60 | 0.93 | 205 | 1275 | -0.071 | 0.93 | -0.065
108 | 440 | 710 | 62 | 0.96 | 205 | 895 | -0.12 | 0.41 | -0.051
90 | 360 | 717 | 73 | 1.3 | 205 | 580 | -0.09 | 0.15 | -0.043
258 | 895 | 1420 | 67 | 1.12 | 220 | 1275 | -0.083 | 0.92 | -0.063
350 | 1240 | 1655 | 57 | 0.84 | 195 | 1655 | -0.076 | 0.73 | -0.062
310 | 1060 | 1117 | 29 | 0.35 | 200 | 1450 | -0.1 | 0.22 | -0.051
225 | 620 | 1048 | 60 | 0.93 | 200 | 1540 | -0.14 | 0.61 | -0.057
280 | 1000 | 1220 | 33 | 0.41 | 195 | 1220 | -0.073 | 0.41 | -0.06
430 | 1640 | 1779 | 38 | 0.89 | 195 | 1780 | -0.067 | 0.32 | -0.056
595 | 2240 | 2723 | 41 | 0.52 | 205 | 2725 | -0.081 | 0.07 | -0.06